## Legend
Pristine LDPE and PET |  | First UV-cycle (4 weeks irradiation) |  | Second UV-cycle (8 weeks irradiation) |  | Third UV-cycle (12 weks irradiation) |  | First EBT |  | Second EBT |  | Third EBT
0-PE | Name of Original DSC Measurement | 1-UV-PE | Name of Original DSC Measurement | 2-UV-PE | Name of Original DSC Measurement | 3-UV-PE | Name of Original DSC Measurement | 1-EBT-PE | Name of Original DSC Measurement | 2-EBT-PE | Name of Original DSC Measurement | 3-EBT-PE | Name of Original DSC Measurement
0-PE-1 |  | 1-UV-PE-1 |  | 2-UV-PE-1 |  | 3-UV-PE-1 |  | 1-EBT-PE-1 |  | 2-EBT-PE-1 |  | 3-EBT-PE-1
1 | 0-PE-6 | 1 | UV-PE-61 | 1 | UV-PE-21 | 1 | UV-PE-41 | 1 | eb-PE-1 | 1 | eb-PE-21 | 1 | eb-PE-41
2 | 0-PE-7 | 2 | UV-PE-62 | 2 | UV-PE-22 | 2 | UV-PE-42 | 2 | eb-PE-2 | 2 | eb-PE-22 | 2 | eb-PE-42
3 | 0-PE-8 | 3 | UV-PE-63 | 3 | UV-PE-23 | 3 | UV-PE-43 | 3 | eb-PE-3 | 3 | eb-PE-23 | 3 | eb-PE-43
4 | 0-PE-9 | 4 | UV-PE-64 | 4 | UV-PE-24 | 4 | UV-PE-44 | 4 | eb-PE-4 | 4 | eb-PE-24 | 4 | eb-PE-44
5 | 0-PE-10 | 5 | UV-PE-65 | 5 | UV-PE-25 | 5 | UV-PE-45 | 5 | eb-PE-5 | 5 | eb-PE-25 | 5 | eb-PE-62
0-PE-2 |  | 1-UV-PE-2 |  | 2-UV-PE-2 |  | 3-UV-PE-2 |  | 1-EBT-PE-2 |  | 2-EBT-PE-2 |  | 3-EBT-PE-2
1 | 0-PE-11 | 1 | UV-PE-66 | 1 | UV-PE-26 | 1 | UV-PE-46 | 1 | eb-PE-6 | 1 | eb-PE-26 | 1 | eb-PE-46
2 | 0-PE-12 | 2 | UV-PE-67 | 2 | UV-PE-27 | 2 | UV-PE-47 | 2 | eb-PE-7 | 2 | eb-PE-27 | 2 | eb-PE-47
3 | 0-PE-13 | 3 | UV-PE-68 | 3 | UV-PE-28 | 3 | UV-PE-48 | 3 | eb-PE-8 | 3 | eb-PE-28 | 3 | eb-PE-48
4 | 0-PE-14 | 4 | UV-PE-69 | 4 | UV-PE-29 | 4 | UV-PE-49 | 4 | eb-PE-9 | 4 | eb-PE-29 | 4 | eb-PE-49
5 | 0-PE-15 | 5 | UV-PE-70 | 5 | UV-PE-30 | 5 | UV-PE-50 | 5 | eb-PE-10 | 5 | eb-PE-30 | 5 | eb-PE-50
0-PE-3 |  | 1-UV-PE-3 |  | 2-UV-PE-3 |  | 3-UV-PE-3 |  | 1-EBT-PE-3 |  | 2-EBT-PE-3 |  | 3-EBT-PE-3
1 | 0-PE-16 | 1 | UV-PE-71 | 1 | UV-PE-31 | 1 | UV-PE-51 | 1 | eb-PE-11 |  | eb-PE-31 | 1 | eb-PE-51
2 | 0-PE-17 | 2 | UV-PE-72 | 2 | UV-PE-32 | 2 | UV-PE-52 | 2 | eb-PE-12 | 2 | eb-PE-32 | 2 | eb-PE-52
3 | 0-PE-18 | 3 | UV-PE-73 | 3 | UV-PE-33 | 3 | UV-PE-53 | 3 | eb-PE-13 | 3 | eb-PE-33 | 3 | eb-PE-53
4 | 0-PE-19 | 4 | UV-PE-74 | 4 | UV-PE-34 | 4 | UV-PE-54 | 4 | eb-PE-14 | 4 | eb-PE-34 | 4 | eb-PE-54
5 | 0-PE-20 | 5 | UV-PE-75 | 5 | UV-PE-35 | 5 | UV-PE-55 | 5 | eb-PE-15 | 5 | eb-PE-35 | 5 | eb-PE-55
0-PE-4 |  | 1-UV-PE-4 |  | 2-UV-PE-4 |  | 3-UV-PE-4 |  | 1-EBT-PE-4 |  | 2-EBT-PE-4 |  | 3-EBT-PE-4
1 | 0-PE-21 | 1 | UV-PE-76 | 1 | UV-PE-36 | 1 | UV-PE-56 | 1 | eb-PE-16 | 1 | eb-PE-36 | 1 | eb-PE-56
2 | 0-PE-22 | 2 | UV-PE-77 | 2 | UV-PE-37 | 2 | UV-PE-57 | 2 | eb-PE-17 | 2 | eb-PE-37 | 2 | eb-PE-57
3 | 0-PE-23 | 3 | UV-PE-78 | 3 | UV-PE-38 | 3 | UV-PE-58 | 3 | eb-PE-18 | 3 | eb-PE-38 | 3 | eb-PE-58
4 | 0-PE-24 | 4 | UV-PE-79 | 4 | UV-PE-39 | 4 | UV-PE-59 | 4 | eb-PE-19 | 4 | eb-PE-39 | 4 | eb-PE-59
5 | 0-PE-25 | 5 | UV-PE-80 | 5 | UV-PE-40 | 5 | UV-PE-60 | 5 | eb-PE-20 | 5 | eb-PE-61 | 5 | eb-PE-60
0-PET | Name of Original DSC Measurement | 1-UV-PET | Name of Original DSC Measurement | 2-UV-PET | Name of Original DSC Measurement | 3-UV-PET | Name of Original DSC Measurement | 1-EBT-PET | Name of Original DSC Measurement | 2-EBT-PET | Name of Original DSC Measurement | 3-EBT-PET | Name of Original DSC Measurement
0-PET-1 |  | 1-UV-PET-1 |  | 2-UV-PET-1 |  | 3-UV-PET-1 |  | 1-EBT-PET-1 |  | 1-EBT-PET-1 |  | 3-EBT-PET-1
1 | 0-PET-1 | 1 | UV-PET-1 | 1 | UV-PET-21 | 1 | UV-PET-41 | 1 | eb-PET-67 | 1 | eb-PET-61 | 1 | eb-PET-41
2 | 0-PET-2 | 2 | UV-PET-2 | 2 | UV-PET-22 | 2 | UV-PET-42 | 2 | eb-PET-68 | 2 | eb-PET-22 | 2 | eb-PET-42
3 | 0-PET-3 | 3 | UV-PET-3 | 3 | UV-PET-23 | 3 | UV-PET-43 | 3 | eb-PET-69 | 3 | eb-PET-23 | 3 | eb-PET-43
4 | 0-PET-4 | 4 | UV-PET-4 | 4 | UV-PET-24 | 4 | UV-PET-44 | 4 | eb-PET-70 | 4 | eb-PET-24 | 4 | eb-PET-44
5 | 0-PET-5 | 5 | UV-PET-5 | 5 | UV-PET-25 | 5 | UV-PET-45 | 5 | eb-PET-71 | 5 | eb-PET-25 | 5 | eb-PET-45
0-PET-2 |  | 1-UV-PET-2 |  | 2-UV-PET-2 |  | 3-UV-PET-2 |  | 1-EBT-PET-2 |  | 1-EBT-PET-2 |  | 3-EBT-PET-2
1 | 0-PET-6 | 1 | UV-PET-6 | 1 | UV-PET-26 | 1 | UV-PET-46 | 1 | eb-PET-72 | 1 | eb-PET-26 | 1 | eb-PET-46
2 | 0-PET-7 | 2 | UV-PET-7 | 2 | UV-PET-27 | 2 | UV-PET-47 | 2 | eb-PET-73 | 2 | eb-PET-27 | 2 | eb-PET-47
3 | 0-PET-8 | 3 | UV-PET-8 | 3 | UV-PET-28 | 3 | UV-PET-48 | 3 | eb-PET-74 | 3 | eb-PET-28 | 3 | eb-PET-48
4 | 0-PET-9 | 4 | UV-PET-9 | 4 | UV-PET-29 | 4 | UV-PET-49 | 4 | eb-PET-75 | 4 | eb-PET-29 | 4 | eb-PET-49
5 | 0-PET-10 | 5 | UV-PET-79 | 5 | UV-PET-30 | 5 | UV-PET-50 | 5 | eb-PET-76 | 5 | eb-PET-30 | 5 | eb-PET-50
0-PET-3 |  | 1-UV-PET-3 |  | 2-UV-PET-3 |  | 3-UV-PET-3 |  | 1-EBT-PET-3 |  | 1-EBT-PET-3 |  | 3-EBT-PET-3
1 | 0-PET-16 | 1 | UV-PET-11 | 1 | UV-PET-31 | 1 | UV-PET-51 | 1 | eb-PET-77 | 1 | eb-PET-31 | 1 | eb-PET-51
2 | 0-PET-17 | 2 | UV-PET-12 | 2 | UV-PET-32 | 2 | UV-PET-52 | 2 | eb-PET-78 | 2 | eb-PET-32 | 2 | eb-PET-52
3 | 0-PET-18 | 3 | UV-PET-13 | 3 | UV-PET-33 | 3 | UV-PET-53 | 3 | eb-PET-79 | 3 | eb-PET-33 | 3 | eb-PET-53
4 | 0-PET-19 | 4 | UV-PET-14 | 4 | UV-PET-34 | 4 | UV-PET-54 | 4 | eb-PET-80 | 4 | eb-PET-34 | 4 | eb-PET-54
5 | 0-PET-20 | 5 | UV-PET-15 | 5 | UV-PET-35 | 5 | UV-PET-55 | 5 | eb-PET-81 | 5 | eb-PET-35 | 5 | eb-PET-55
0-PET-4 |  | 1-UV-PET-4 |  | 2-UV-PET-4 |  | 3-UV-PET-4 |  | 1-EBT-PET-4 |  | 1-EBT-PET-4 |  | 3-EBT-PET-4
1 | 0-PET-21 | 1 | UV-PET-16 | 1 | UV-PET-36 | 1 | UV-PET-56 | 1 | eb-PET-16 | 1 | eb-PET-36 | 1 | eb-PET-62
2 | 0-PET-22 | 2 | UV-PET-17 | 2 | UV-PET-37 | 2 | UV-PET-57 | 2 | eb-PET-17 | 2 | eb-PET-37 | 2 | eb-PET-63
3 | 0-PET-26 | 3 | UV-PET-19 | 3 | UV-PET-38 | 3 | UV-PET-58 | 3 | eb-PET-18 | 3 | eb-PET-38 | 3 | eb-PET-64
4 | 0-PET-24 | 4 | UV-PET-20 | 4 | UV-PET-76 | 4 | UV-PET-59 | 4 | eb-PET-19 | 4 | eb-PET-39 | 4 | eb-PET-65
5 | 0-PET-25 | 5 | UV-PET-78 | 5 | UV-PET-77 | 5 | UV-PET-60 | 5 | eb-PET-20 | 5 | eb-PET-40 | 5 | eb-PET-66
3-UV-PET-control-1
[6 empty] | 1 | UV-PET-61
[6 empty] | 2 | UV-PET-62
[6 empty] | 3 | UV-PET-63
[6 empty] | 4 | UV-PET-64
[6 empty] | 5 | UV-PET-65
3-UV-PET-control-2
[6 empty] | 1 | UV-PET-66
[6 empty] | 2 | UV-PET-67
[6 empty] | 3 | UV-PET-68
[6 empty] | 4 | UV-PET-69
[6 empty] | 5 | UV-PET-70
3-UV-PET-control-3
[6 empty] | 1 | UV-PET-71
[6 empty] | 2 | UV-PET-72
[6 empty] | 3 | UV-PET-73
[6 empty] | 4 | UV-PET-74
[6 empty] | 5 | UV-PET-75

## 0-PE
1st Heating | [12 empty] | 1st Cooling | [12 empty] | 2nd Heating
Sample Name | Mass in mg | TStart in °C | TEnd in °C | Tm in °C | ∆Hm in Jg-1 | Peak Signal Characterisation | [6 empty] | Sample Name | Mass in mg | TStart in °C | TEnd in °C | Tc in °C | ∆Hc in Jg-1 | Peak Signal Characterisation | [6 empty] | Sample Name | Mass in mg | TStart in °C | TEnd in °C | Tm in °C | ∆Hm in Jg-1 | Thermogram Characterization
[6 empty] | Bimodal | Sharp Monodal | Wide Monodal | Left Tail | Right Tail | Left Shoulder | Right Shoulder | [6 empty] | Bimodal | Sharp Monodal | Wide Monodal | Left Tail | Right Tail | Left Shoulder | Right Shoulder | [6 empty] | Bimodal | Sharp Monodal | Wide Monodal | Left Tail | Right Tail | Left Shoulder | Right Shoulder
0-PE-1 | [12 empty] | 0-PE-1 | [12 empty] | 0-PE-1
1 | 1.17 | 55.1 | 118 | 110.3 | 109.6 |  | x |  | l |  | x |  | 1 | 1.17 | 36 | 99.77 | 93.3 | -119.1 |  | x |  | l |  | x |  | 1 | 1.17 | 50 | 118.38 | 107.7 | 108.1 |  | x |  | l
2 | 1.22 | 55 | 119.8 | 108.5 | 106 |  | x |  | l |  | x |  | 2 | 1.22 | 36 | 99.85 | 93.4 | -120.8 |  | x |  | l |  | x |  | 2 | 1.22 | 50 | 119.3 | 107.7 | 107.9 |  | x |  | l
3 | 1.19 | 55 | 118 | 110.1 | 110.2 |  | x |  | l |  | x |  | 3 | 1.19 | 36 | 99.29 | 93.4 | -119.5 |  | x |  | l |  | x |  | 3 | 1.19 | 50 | 118.9 | 107.6 | 108.1 |  | x |  | l
4 | 1.27 | 55 | 118.22 | 110.7 | 108 |  | x |  | l |  | x |  | 4 | 1.27 | 36 | 99.3 | 93.2 | -121.3 |  | x |  | l |  | x |  | 4 | 1.27 | 50 | 118.2 | 107.7 | 109.4 |  | x |  | l
5 | 1.41 | 55 | 118.42 | 110.6 | 109.4 |  | x |  | l |  | x |  | 5 | 1.41 | 36 | 98.71 | 93.4 | -119 |  | x |  | l |  | x |  | 5 | 1.41 | 50 | 119 | 107.8 | 107.1 |  | x |  | l
x̅ | 1.252 | 55.02 | 118.488 | 110.04 | 108.64 | [7 empty] | x̅ | 1.252 | 36 | 99.384 | 93.34 | -119.94 | [7 empty] | x̅ | 1.252 | 50 | 118.756 | 107.7 | 108.12
σ | 0.09602083 | 0.04472136 | 0.7540027 | 0.8933085 | 1.681666 | [7 empty] | σ | 0.09602083 | 0 | 0.4572527 | 0.08944272 | 1.045466 | [7 empty] | σ | 0.09602083 | 0 | 0.4546207 | 0.07071068 | 0.8258329
σrel in % | 7.669395 | 0.08128201 | 0.6363536 | 0.8118034 | 1.547925 | [7 empty] | σrel in % | 7.669395 | 0 | 0.4600868 | 0.09582464 | 0.8716578 | [7 empty] | σrel in % | 7.669395 | 0 | 0.3828192 | 0.06565523 | 0.7638114
0-PE-2 | [12 empty] | 0-PE-2 | [12 empty] | 0-PE-2
1 | 1.48 | 55 | 121.81 | 108.6 | 113.9 |  | x |  | l |  | x |  | 1 | 1.48 | 36 | 99.55 | 93.6 | -122.1 |  | x |  | l |  | x |  | 1 | 1.48 | 50 | 118.67 | 107.7 | 111.7 |  | x |  | l
2 | 1.44 | 55 | 120.08 | 109.3 | 116.3 |  | x |  | l |  | x |  | 2 | 1.44 | 36 | 99.99 | 93.6 | -123.7 |  | x |  | l |  | x |  | 2 | 1.44 | 50 | 119.2 | 107.5 | 113.7 |  | x |  | l
3 | 1.42 | 55 | 120.48 | 109.9 | 114.1 |  | x |  | l |  | x |  | 3 | 1.42 | 36 | 100.6 | 93.6 | -121.4 |  | x |  | l |  | x |  | 3 | 1.42 | 50 | 123.1 | 106.6 | 110.3 |  | x |  | l
4 | 1.49 | 55 | 120.06 | 110.7 | 117.6 |  | x |  | l |  | x |  | 4 | 1.49 | 36 | 99.98 | 93.5 | -122.9 |  | x |  | l |  | x |  | 4 | 1.49 | 50 | 118.85 | 108.1 | 114 |  | x |  | l
5 | 1.42 | 55 | 122.03 | 109.6 | 118.4 |  | x |  | l |  | x |  | 5 | 1.42 | 36 | 99.55 | 93.4 | -122 |  | x |  | l |  | x |  | 5 | 1.42 | 50 | 118.06 | 108 | 114.8 |  | x |  | l
x̅ | 1.45 | 55 | 120.892 | 109.62 | 116.06 | [7 empty] | x̅ | 1.45 | 36 | 99.934 | 93.54 | -122.42 | [7 empty] | x̅ | 1.45 | 50 | 119.576 | 107.58 | 112.9
σ | 0.03316625 | 0 | 0.9564361 | 0.7726578 | 2.025586 | [7 empty] | σ | 0.03316625 | 0 | 0.431196 | 0.08944272 | 0.8927486 | [7 empty] | σ | 0.03316625 | 0 | 2.012841 | 0.5974948 | 1.847972
σrel in % | 2.287327 | 0 | 0.7911492 | 0.7048511 | 1.745292 | [7 empty] | σrel in % | 2.287327 | 0 | 0.4314808 | 0.09561976 | 0.7292506 | [7 empty] | σrel in % | 2.287327 | 0 | 1.683315 | 0.5553958 | 1.636822
0-PE-3 | [12 empty] | 0-PE-3 | [12 empty] | 0-PE-3
1 | 1.4 | 55.29 | 122.5 | 110.8 | 109.1 |  | x |  | l |  | x |  | 1 | 1.4 | 36 | 100.58 | 93.6 | -123.8 |  | x |  | l |  | x |  | 1 | 1.4 | 50 | 120 | 107.7 | 115.1 |  | x |  | l
2 | 1.44 | 55.2 | 120.27 | 110.3 | 120.2 |  | x |  | l |  | x |  | 2 | 1.44 | 36 | 99.5 | 93.5 | -123.6 |  | x |  | l |  | x |  | 2 | 1.44 | 50 | 120 | 107.7 | 112.1 |  | x |  | l
3 | 1.1 | 55 | 122.7 | 107.6 | 115.2 |  | x |  | l |  | x |  | 3 | 1.1 | 36 | 99.46 | 93.6 | -124.7 |  | x |  | l |  | x |  | 3 | 1.1 | 50 | 120 | 107.4 | 113.7 |  | x |  | l
4 | 1.33 | 55 | 121.07 | 109.4 | 114.7 |  | x |  | l |  | x |  | 4 | 1.33 | 36 | 99.35 | 93.6 | -125.3 |  | x |  | l |  | x |  | 4 | 1.33 | 50 | 120 | 107.7 | 115.1 |  | x |  | l
5 | 1.44 | 55 | 120.45 | 110.5 | 115.5 |  | x |  | l |  | x |  | 5 | 1.44 | 36 | 99.8 | 93.5 | -121.8 |  | x |  | l |  | x |  | 5 | 1.44 | 50 | 118 | 107.8 | 113.1 |  | x |  | l
x̅ | 1.342 | 55.098 | 121.398 | 109.72 | 114.94 | [7 empty] | x̅ | 1.342 | 36 | 99.738 | 93.56 | -123.84 | [7 empty] | x̅ | 1.342 | 50 | 119.6 | 107.66 | 113.82
σ | 0.1425482 | 0.137913 | 1.13889 | 1.29499 | 3.943729 | [7 empty] | σ | 0.1425482 | 0 | 0.4993195 | 0.05477226 | 1.33154 | [7 empty] | σ | 0.1425482 | 0 | 0.8944272 | 0.1516575 | 1.300769
σrel in % | 10.62207 | 0.2503049 | 0.9381454 | 1.180268 | 3.43112 | [7 empty] | σrel in % | 10.62207 | 0 | 0.5006312 | 0.05854239 | 1.07521 | [7 empty] | σrel in % | 10.62207 | 0 | 0.7478488 | 0.1408671 | 1.14283
0-PE-4 | [12 empty] | 0-PE-4 | [12 empty] | 0-PE-4
1 | 1.28 | 53.4 | 122.67 | 110.8 | 113.2 |  | x |  | l |  | x |  | 1 | 1.28 | 35.82 | 99 | 93.2 | -119.9 |  | x |  | l |  | x |  | 1 | 1.28 | 51.3 | 119.77 | d to | 111.1 |  | x |  | l
2 | 1.47 | 54.61 | 115.22 | 110.8 | 115.3 |  | x |  | l |  | x |  | 2 | 1.47 | 35.68 | 99.23 | 93.4 | -121 |  | x |  | l |  | x |  | 2 | 1.47 | 51.3 | 119.13 | 108.2 | 112 |  | x |  | l
3 | 1.39 | 53.8 | 118.22 | 110.6 | 110.5 |  | x |  | l |  | x |  | 3 | 1.39 | 36 | 99.41 | 93.6 | -121.5 |  | x |  | l |  | x |  | 3 | 1.39 | 50.4 | 119.45 | 108 | 113.7 |  | x |  | l
4 | 1.5 | 54.5 | 125.55 | 111.1 | 113.2 |  | x |  | l |  | x |  | 4 | 1.5 | 36 | 99 | 93.2 | -120.9 |  | x |  | l |  | x |  | 4 | 1.5 | 51.36 | 123.15 | 108.6 | 113.7 |  | x |  | l
5 | 1.22 | 54.5 | 123.3 | 110.4 | 113.1 |  | x |  | l |  | x |  | 5 | 1.22 | 36 | 99.42 | 93.5 | -121.2 |  | x |  | l |  | x |  | 5 | 1.22 | 51.3 | 119.36 | 108 | 113 |  | x |  | l
x̅ | 1.372 | 54.162 | 120.992 | 110.74 | 113.06 | [7 empty] | x̅ | 1.372 | 35.9 | 99.212 | 93.38 | -120.9 | [7 empty] | x̅ | 1.372 | 51.132 | 120.172 | 108.2 | 112.7
σ | 0.1202913 | 0.5340599 | 4.180846 | 0.2607681 | 1.703819 | [7 empty] | σ | 0.1202913 | 0.1456022 | 0.2077739 | 0.1788854 | 0.6041523 | [7 empty] | σ | 0.1202913 | 0.4100244 | 1.680512 | 0.2828427 | 1.133578
σrel in % | 8.767588 | 0.9860417 | 3.455473 | 0.2354778 | 1.507004 | [7 empty] | σrel in % | 8.767588 | 0.4055772 | 0.2094242 | 0.1915672 | 0.4997124 | [7 empty] | σrel in % | 8.767588 | 0.8018939 | 1.398422 | 0.2614073 | 1.005837

## 1-UV-PE
1st Heating | [12 empty] | 1st Cooling | [12 empty] | 2nd Heating
Sample Name | Mass in mg | TStart in °C | TEnd in °C | Tm in °C | ∆Hm in Jg-1 | Peak Signal Characterisation | [6 empty] | Sample Name | Mass in mg | TStart in °C | TEnd in °C | Tc in °C | ∆Hc in Jg-1 | Peak Signal Characterisation | [6 empty] | Sample Name | Mass in mg | TStart in °C | TEnd in °C | Tm in °C | ∆Hm in Jg-1 | Peak Signal Characterisation
[6 empty] | Bimodal | Sharp Monodal | Wide Monodal | Left Tail | Right Tail | Left Shoulder | Right Shoulder | [6 empty] | Bimodal | Sharp Monodal | Wide Monodal | Left Tail | Right Tail | Left Shoulder | Right Shoulder | [6 empty] | Bimodal | Sharp Monodal | Wide Monodal | Left Tail | Right Tail | Left Shoulder | Right Shoulder
1-UV-PE-1 | [12 empty] | 1-UV-PE-1 | [12 empty] | 1-UV-PE-1
1 | 1.27 | 58 | 119.16 | 110.3 | 114.6 |  | x |  | l |  | x |  | 1 | 1.27 | 36 | 99.28 | 94.3 | -124.2 |  | x |  | l |  | x |  | 1 | 1.27 | 59 | 120.76 | 107.5 | 108.4 |  | x |  | l
2 | 1.41 | 58.02 | 119.1 | 110.3 | 116.6 |  | x |  | l |  | x |  | 2 | 1.41 | 36 | 100.21 | 94.3 | -124.1 |  | x |  | l |  | x |  | 2 | 1.41 | 59.9 | 118.34 | 107.6 | 107 |  | x |  | l
3 | 1.28 | 58 | 119.91 | 110.4 | 117.2 |  | x |  | l |  | x |  | 3 | 1.28 | 36 | 99.39 | 94 | -122.6 |  | x |  | l |  | x |  | 3 | 1.28 | 59 | 119.5 | 107.4 | 108.7 |  | x |  | l
4 | 1.5 | 58 | 119.9 | 109.9 | 111.8 |  | x |  | l |  | x |  | 4 | 1.5 | 36 | 99.27 | 94.4 | -123.4 |  | x |  | l |  | x |  | 4 | 1.5 | 58.8 | 118.55 | 107.8 | 109.3 |  | x |  | l
5 | 1.06 | 58 | 119.2 | 110.2 | 113.7 |  | x |  | l |  | x |  | 5 | 1.06 | 36 | 98.92 | 93.9 | -119 |  | x |  | l |  | x |  | 5 | 1.06 | 58.8 | 120.78 | 106.8 | 104.1 |  | x |  | l
x̅ | 1.304 | 58.004 | 119.454 | 110.22 | 114.78 | [7 empty] | x̅ | 1.304 | 36 | 99.414 | 94.18 | -122.66 | [7 empty] | x̅ | 1.304 | 59.1 | 119.586 | 107.42 | 107.5
σ | 0.1665233 | 0.008944272 | 0.4132554 | 0.1923538 | 2.193627 | [7 empty] | σ | 0.1665233 | 0 | 0.4787797 | 0.2167948 | 2.144295 | [7 empty] | σ | 0.1665233 | 0.4582576 | 1.165882 | 0.3768289 | 2.079663
σrel in % | 12.77019 | 0.0154201 | 0.3459536 | 0.1745181 | 1.911158 | [7 empty] | σrel in % | 12.77019 | 0 | 0.4816019 | 0.230192 | 1.748161 | [7 empty] | σrel in % | 12.77019 | 0.7753935 | 0.9749315 | 0.3507995 | 1.934571
1-UV-PE-2 | [12 empty] | 1-UV-PE-2 | [12 empty] | 1-UV-PE-2
1 | 1.36 | 58 | 120.33 | 110.1 | 112.8 |  | x |  | l |  | x |  | 1 | 1.36 | 36 | 99.1 | 94.2 | -122.3 |  | x |  | l |  | x |  | 1 | 1.36 | 60.9 | 118.17 | 107.5 | 106.7 |  | x |  | l
2 | 1.25 | 58 | 117.35 | 110.3 | 113.6 |  | x |  | l |  | x |  | 2 | 1.25 | 36 | 100.27 | 94.2 | -121.8 |  | x |  | l |  | x |  | 2 | 1.25 | 58.57 | 119.7 | 107.6 | 107.9 |  | x |  | l
3 | 1.49 | 58 | 120.91 | 110 | 110.5 |  | x |  | l |  | x |  | 3 | 1.49 | 36 | 99.76 | 94.2 | -119.8 |  | x |  | l |  | x |  | 3 | 1.49 | 58.6 | 118.91 | 107.7 | 107 |  | x |  | l
4 | 1.35 | 58 | 118 | 109.9 | 113.5 |  | x |  | l |  | x |  | 4 | 1.35 | 36 | 99.62 | 94.2 | -123.6 |  | x |  | l |  | x |  | 4 | 1.35 | 61.55 | 119.23 | 107.8 | 106.3 |  | x |  | l
5 | 1.4 | 58 | 115.88 | 110.1 | 112.2 |  | x |  | l |  | x |  | 5 | 1.4 | 36 | 99.59 | 94.2 | -121.9 |  | x |  | l |  | x |  | 5 | 1.4 | 61.14 | 120.9 | 107.9 | 105.9 |  | x |  | l
x̅ | 1.37 | 58 | 118.494 | 110.08 | 112.52 | [7 empty] | x̅ | 1.37 | 36 | 99.668 | 94.2 | -121.88 | [7 empty] | x̅ | 1.37 | 60.152 | 119.382 | 107.7 | 106.76
σ | 0.08689074 | 0 | 2.097243 | 0.148324 | 1.263725 | [7 empty] | σ | 0.08689074 | 0 | 0.4188914 | 0 | 1.366382 | [7 empty] | σ | 0.08689074 | 1.449265 | 1.014924 | 0.1581139 | 0.7602631
σrel in % | 6.342389 | 0 | 1.769915 | 0.134742 | 1.123111 | [7 empty] | σrel in % | 6.342389 | 0 | 0.4202867 | 0 | 1.121088 | [7 empty] | σrel in % | 6.342389 | 2.409339 | 0.850148 | 0.1468095 | 0.7121236
1-UV-PE-3 | [12 empty] | 1-UV-PE-3 | [12 empty] | 1-UV-PE-3
1 | 1.37 | 57.9 | 120.4 | 110 | 114.9 |  | x |  | l |  | x |  | 1 | 1.37 | 35.7 | 99.57 | 94.2 | -123 |  | x |  | l |  | x |  | 1 | 1.37 | 59.2 | 119.09 | 107.9 | 109 |  | x |  | l
2 | 1.5 | 57.9 | 121.2 | 110 | 115.4 |  | x |  | l |  | x |  | 2 | 1.5 | 35.9 | 100.28 | 94.2 | -122.8 |  | x |  | l |  | x |  | 2 | 1.5 | 59 | 119.858 | 107.9 | 108.7 |  | x |  | l
3 | 1.44 | 57.9 | 121.95 | 110.9 | 114.1 |  | x |  | l |  | x |  | 3 | 1.44 | 36 | 98.669 | 94 | -120.6 |  | x |  | l |  | x |  | 3 | 1.44 | 59.2 | 119.54 | 108 | 106.5 |  | x |  | l
4 | 1.51 | 57.9 | 121.31 | 110.3 | 116.4 |  | x |  | l |  | x |  | 4 | 1.51 | 35.9 | 99.5 | 94.1 | -123.2 |  | x |  | l |  | x |  | 4 | 1.51 | 59.2 | 118.61 | 107.9 | 107.6 |  | x |  | l
5 | 1.21 | 57.9 | 121.457 | 108.9 | 113.9 |  | x |  | l |  | x |  | 5 | 1.21 | 35.9 | 99.36 | 94.1 | -123 |  | x |  | l |  | x |  | 5 | 1.21 | 59.43 | 119.08 | 107.4 | 108 |  | x |  | l
x̅ | 1.406 | 57.9 | 121.2634 | 110.02 | 114.94 | [7 empty] | x̅ | 1.406 | 35.88 | 99.4758 | 94.12 | -122.52 | [7 empty] | x̅ | 1.406 | 59.206 | 119.2356 | 107.82 | 107.96
σ | 0.1230041 | 0 | 0.5613714 | 0.7259477 | 1.016366 | [7 empty] | σ | 0.1230041 | 0.1095445 | 0.5745722 | 0.083666 | 1.082589 | [7 empty] | σ | 0.1230041 | 0.1522498 | 0.4787555 | 0.2387467 | 0.9864076
σrel in % | 8.748511 | 0 | 0.4629355 | 0.6598324 | 0.8842579 | [7 empty] | σrel in % | 8.748511 | 0.305308 | 0.5776 | 0.08889291 | 0.8836023 | [7 empty] | σrel in % | 8.748511 | 0.2571526 | 0.4015206 | 0.2214308 | 0.9136788
1-UV-PE-4 | [12 empty] | 1-UV-PE-4 | [12 empty] | 1-UV-PE-4
1 | 1.43 | 56.497 | 119.98 | 110.3 | 118.39 |  | x |  | l |  | x |  | 1 | 1.43 | 36.8 | 99.61 | 94.1 | -120.21 |  | x |  | l |  | x |  | 1 | 1.43 | 60.7 | 120.33 | 107.8 | 106.36 |  | x |  | l
2 | 1.25 | 57.37 | 119.46 | 110.4 | 114.4 |  | x |  | l |  | x |  | 2 | 1.25 | 36.8 | 98.674 | 94 | -116.6 |  | x |  | l |  | x |  | 2 | 1.25 | 59 | 119.18 | 107.5 | 104.7 |  | x |  | l
3 | 1.31 | 56.1 | 119.06 | 110 | 116.1 |  | x |  | l |  | x |  | 3 | 1.31 | 36.8 | 98.84 | 94.1 | -118.7 |  | x |  | l |  | x |  | 3 | 1.31 | 59.3 | 118.32 | 107.7 | 105.5 |  | x |  | l
4 | 1.5 | 56.1 | 121.13 | 110.5 | 113.4 |  | x |  | l |  | x |  | 4 | 1.5 | 36.8 | 100.84 | 94.1 | -119.5 |  | x |  | l |  | x |  | 4 | 1.5 | 60.7 | 118.66 | 107.8 | 104.5 |  | x |  | l
5 | 1.44 | 55.91 | 120.53 | 110.1 | 118 |  | x |  | l |  | x |  | 5 | 1.44 | 36.8 | 100.27 | 94.1 | -121.1 |  | x |  | l |  | x |  | 5 | 1.44 | 61.6 | 118.3 | 107.8 | 105.3 |  | x |  | l
x̅ | 1.386 | 56.3954 | 120.032 | 110.26 | 116.058 | [7 empty] | x̅ | 1.386 | 36.8 | 99.6468 | 94.08 | -119.222 | [7 empty] | x̅ | 1.386 | 60.26 | 118.958 | 107.72 | 105.272
σ | 0.1026158 | 0.5852998 | 0.8258753 | 0.2073644 | 2.180899 | [7 empty] | σ | 0.1026158 | 0 | 0.9234074 | 0.04472136 | 1.712285 | [7 empty] | σ | 0.1026158 | 1.083051 | 0.8456477 | 0.130384 | 0.7347925
σrel in % | 7.403737 | 1.03785 | 0.6880459 | 0.1880686 | 1.879146 | [7 empty] | σrel in % | 7.403737 | 0 | 0.9266804 | 0.04753546 | 1.436216 | [7 empty] | σrel in % | 7.403737 | 1.797297 | 0.7108792 | 0.1210398 | 0.6979942

## 2-UV-PE
1st Heating | [12 empty] | 1st Cooling | [12 empty] | 2nd Heating
Sample Name | Mass in mg | TStart in °C | TEnd in °C | Tm in °C | ∆Hm in Jg-1 | Peak Signal Characterisation | [6 empty] | Sample Name | Mass in mg | TStart in °C | TEnd in °C | Tc in °C | ∆Hc in Jg-1 | Peak Signal Characterisation | [6 empty] | Sample Name | Mass in mg | TStart in °C | TEnd in °C | Tm in °C | ∆Hm in Jg-1 | Peak Signal Characterisation
[6 empty] | Bimodal | Sharp Monodal | Wide Monodal | Left Tail | Right Tail | Left Shoulder | Right Shoulder | [6 empty] | Bimodal | Sharp Monodal | Wide Monodal | Left Tail | Right Tail | Left Shoulder | Right Shoulder | [6 empty] | Bimodal | Sharp Monodal | Wide Monodal | Left Tail | Right Tail | Left Shoulder | Right Shoulder
2-UV-PE-1 | [12 empty] | 2-UV-PE-1 | [12 empty] | 2-UV-PE-1
1 | 1.2 | 58 | 120.91 | 110.6 | 114.3 |  | x |  | l |  | x |  | 1 | 1.2 | 36.4 | 99.7 | 94 | -118.5 |  | x |  | l |  | x |  | 1 | 1.2 | 50.7 | 116.46 | 107.8 | 113.7 |  | x |  | l
2 | 1.42 | 58 | 119.35 | 110.9 | 113.6 |  | x |  | l |  | x |  | 2 | 1.42 | 36 | 99.2 | 94.1 | -119.9 |  | x |  | l |  | x |  | 2 | 1.42 | 50.7 | 118.58 | 108.1 | 114.4 |  | x |  | l
3 | 1.35 | 58 | 120.3 | 111 | 113.5 |  | x |  | l |  | x |  | 3 | 1.35 | 41.3 | 98.82 | 93.9 | -116.5 |  | x |  | l |  | x |  | 3 | 1.35 | 50.7 | 118.63 | 108.3 | 112.8 |  | x |  | l
4 | 1.27 | 58 | 121.79 | 110.8 | 111.9 |  | x |  | l |  | x |  | 4 | 1.27 | 36 | 99.72 | 93.8 | -117.3 |  | x |  | l |  | x |  | 4 | 1.27 | 50.7 | 119.3 | 108.2 | 112.4 |  | x |  | l
5 | 1.5 | 58 | 120.81 | 110.6 | 114.5 |  | x |  | l |  | x |  | 5 | 1.5 | 36 | 99.64 | 94.1 | -119.8 |  | x |  | l |  | x |  | 5 | 1.5 | 50.7 | 118.36 | 108 | 113.9 |  | x |  | l
x̅ | 1.348 | 58 | 120.632 | 110.78 | 113.56 | [7 empty] | x̅ | 1.348 | 37.14 | 99.416 | 93.98 | -118.4 | [7 empty] | x̅ | 1.348 | 50.7 | 118.266 | 108.08 | 113.44
σ | 0.118617 | 0 | 0.8949413 | 0.1788854 | 1.023719 | [7 empty] | σ | 0.118617 | 2.331952 | 0.3953227 | 0.130384 | 1.50333 | [7 empty] | σ | 0.118617 | 0 | 1.068962 | 0.1923538 | 0.8203658
σrel in % | 8.799483 | 0 | 0.7418772 | 0.1614781 | 0.9014783 | [7 empty] | σrel in % | 8.799483 | 6.278815 | 0.3976449 | 0.138736 | 1.269704 | [7 empty] | σrel in % | 8.799483 | 0 | 0.9038626 | 0.1779736 | 0.7231715
2-UV-PE-2 | [12 empty] | 2-UV-PE-2 | [12 empty] | 2-UV-PE-2
1 | 1.11 | 58 | 117.5 | 110.4 | 112.7 |  | x |  | l |  | x |  | 1 | 1.11 | 36 | 99.78 | 94 | -118.7 |  | x |  | l |  | x |  | 1 | 1.11 | 50.9 | 115.1 | 107.8 | 111.7 |  | x |  | l
2 | 1.27 | 58 | 119.74 | 110.3 | 111.9 |  | x |  | l |  | x |  | 2 | 1.27 | 36 | 99.85 | 93.9 | -117.3 |  | x |  | l |  | x |  | 2 | 1.27 | 50 | 117.7 | 107.9 | 111.7 |  | x |  | l
3 | 1.44 | 58 | 120.37 | 110.8 | 113.5 |  | x |  | l |  | x |  | 3 | 1.44 | 36 | 99.7 | 94.1 | -118.4 |  | x |  | l |  | x |  | 3 | 1.44 | 50 | 117.8 | 108 | 113.3 |  | x |  | l
4 | 1.34 | 58 | 120.55 | 111 | 112.6 |  | x |  | l |  | x |  | 4 | 1.34 | 39.22 | 99.7 | 94 | -118 |  | x |  | l |  | x |  | 4 | 1.34 | 50 | 117.2 | 108.2 | 111.8 |  | x |  | l
5 | 1.49 | 58 | 119.82 | 110.6 | 113.6 |  | x |  | l |  | x |  | 5 | 1.49 | 36 | 99.7 | 94.1 | -119.4 |  | x |  | l |  | x |  | 5 | 1.49 | 50 | 117.2 | 107.9 | 112 |  | x |  | l
x̅ | 1.33 | 58 | 119.596 | 110.62 | 112.86 | [7 empty] | x̅ | 1.33 | 36.644 | 99.746 | 94.02 | -118.36 | [7 empty] | x̅ | 1.33 | 50.18 | 117 | 107.96 | 112.1
σ | 0.1498332 | 0 | 1.222019 | 0.2863564 | 0.7021396 | [7 empty] | σ | 0.1498332 | 1.440028 | 0.0676757 | 0.083666 | 0.7829432 | [7 empty] | σ | 0.1498332 | 0.4024922 | 1.097725 | 0.1516575 | 0.6819091
σrel in % | 11.26566 | 0 | 1.021789 | 0.258865 | 0.6221333 | [7 empty] | σrel in % | 11.26566 | 3.929778 | 0.06784803 | 0.08898745 | 0.661493 | [7 empty] | σrel in % | 11.26566 | 0.8020969 | 0.9382264 | 0.1404756 | 0.6083043
2-UV-PE-3 | [12 empty] | 2-UV-PE-3 | [12 empty] | 2-UV-PE-3
1 | 1.12 | 58 | 118.06 | 110.2 | 113.2 |  | x |  | l |  | x |  | 1 | 1.12 | 36 | 99.66 | 93.9 | -118.5 |  | x |  | l |  | x |  | 1 | 1.12 | 50.5 | 117.77 | 107.7 | 113.5 |  | x |  | l
2 | 1.46 | 58 | 120.44 | 110.6 | 110.5 |  | x |  | l |  | x |  | 2 | 1.46 | 36 | 99.61 | 94 | -114.8 |  | x |  | l |  | x |  | 2 | 1.46 | 50.58 | 121.75 | 108 | 110.3 |  | x |  | l
3 | 1.46 | 58.07 | 120.92 | 110.6 | 111.9 |  | x |  | l |  | x |  | 3 | 1.46 | 36 | 98.94 | 93.9 | -115.3 |  | x |  | l |  | x |  | 3 | 1.46 | 50.616 | 120.49 | 108.2 | 111.6 |  | x |  | l
4 | 1.16 | 58 | 118.71 | 110.7 | 114.4 |  | x |  | l |  | x |  | 4 | 1.16 | 36 | 99.25 | 94 | -119 |  | x |  | l |  | x |  | 4 | 1.16 | 50.75 | 118.69 | 108.1 | 113.7 |  | x |  | l
5 | 1.19 | 58 | 118.76 | 110.4 | 111.5 |  | x |  | l |  | x |  | 5 | 1.19 | 36 | 99.46 | 93.9 | -115 |  | x |  | l |  | x |  | 5 | 1.19 | 50.5 | 118.54 | 107.8 | 110.9 |  | x |  | l
x̅ | 1.278 | 58.014 | 119.378 | 110.5 | 112.3 | [7 empty] | x̅ | 1.278 | 36 | 99.384 | 93.94 | -116.52 | [7 empty] | x̅ | 1.278 | 50.5892 | 119.448 | 107.96 | 112
σ | 0.1679881 | 0.03130495 | 1.231958 | 0.2 | 1.521512 | [7 empty] | σ | 0.1679881 | 0 | 0.2950085 | 0.05477226 | 2.051097 | [7 empty] | σ | 0.1679881 | 0.1031659 | 1.627857 | 0.2073644 | 1.532971
σrel in % | 13.14461 | 0.05396103 | 1.031981 | 0.1809955 | 1.354864 | [7 empty] | σrel in % | 13.14461 | 0 | 0.296837 | 0.05830557 | 1.760296 | [7 empty] | σrel in % | 13.14461 | 0.2039287 | 1.362817 | 0.1920752 | 1.368724
2-UV-PE-4 | [12 empty] | 2-UV-PE-4 | [12 empty] | 2-UV-PE-4
1 | 1.21 | 58 | 119.44 | 111 | 111 |  | x |  | x |  | x |  | 1 | 1.21 | 36 | 100.2 | 93.9 | -116.5 |  | x |  | l |  | x |  | 1 | 1.21 | 50 | 118.37 | 108.3 | 111.8 |  | x |  | l
2 | 1.28 | 58 | 120.195 | 110.7 | 112.1 |  | x |  | x |  | x |  | 2 | 1.28 | 36 | 99.42 | 93.9 | -116.4 |  | x |  | l |  | x |  | 2 | 1.28 | 50 | 118.49 | 108.1 | 113.4 |  | x |  | l
3 | 1.45 | 58 | 120.32 | 110.8 | 114.9 |  | x |  | x |  | x |  | 3 | 1.45 | 36 | 99.76 | 94.1 | -118.8 |  | x |  | l |  | x |  | 3 | 1.45 | 50 | 118.25 | 108 | 114.7 |  | x |  | l
4 | 1.16 | 58 | 119.41 | 110.7 | 114.7 |  | x |  | x |  | x |  | 4 | 1.16 | 36 | 99.47 | 94 | -119.3 |  | x |  | l |  | x |  | 4 | 1.16 | 50 | 118.53 | 107.9 | 114.7 |  | x |  | l
5 | 1.17 | 58 | 118.52 | 110.4 | 115 |  | x |  | x |  | x |  | 5 | 1.17 | 36 | 99.5 | 94 | -121.1 |  | x |  | l |  | x |  | 5 | 1.17 | 50 | 117.9 | 107.8 | 115.5 |  | x |  | l
x̅ | 1.254 | 58 | 119.577 | 110.72 | 113.54 | [7 empty] | x̅ | 1.254 | 36 | 99.67 | 93.98 | -118.42 | [7 empty] | x̅ | 1.254 | 50 | 118.308 | 108.02 | 114.02
σ | 0.1192896 | 0 | 0.724203 | 0.2167948 | 1.860914 | [7 empty] | σ | 0.1192896 | 0 | 0.3241913 | 0.083666 | 1.991733 | [7 empty] | σ | 0.1192896 | 0 | 0.2530217 | 0.1923538 | 1.451551
σrel in % | 9.512724 | 0 | 0.6056374 | 0.1958046 | 1.638994 | [7 empty] | σrel in % | 9.512724 | 0 | 0.3252647 | 0.08902533 | 1.681923 | [7 empty] | σrel in % | 9.512724 | 0 | 0.213867 | 0.1780724 | 1.273067

## 3-UV-PE
1st Heating | [12 empty] | 1st Cooling | [12 empty] | 2nd Heating
Sample Name | Mass in mg | TStart in °C | TEnd in °C | Tm in °C | ∆Hm in Jg-1 | Peak Signal Characterisation | [6 empty] | Sample Name | Mass in mg | TStart in °C | TEnd in °C | Tc in °C | ∆Hc in Jg-1 | Peak Signal Characterisation | [6 empty] | Sample Name | Mass in mg | TStart in °C | TEnd in °C | Tm in °C | ∆Hm in Jg-1 | Peak Signal Characterisation
[6 empty] | Bimodal | Sharp Monodal | Wide Monodal | Left Tail | Right Tail | Left Shoulder | Right Shoulder | [6 empty] | Bimodal | Sharp Monodal | Wide Monodal | Left Tail | Right Tail | Left Shoulder | Right Shoulder | [6 empty] | Bimodal | Sharp Monodal | Wide Monodal | Left Tail | Right Tail | Left Shoulder | Right Shoulder
3-UV-PE-1 | [12 empty] | 3-UV-PE-1 | [12 empty] | 3-UV-PE-1
1 | 1.48 | 58 | 118.97 | 110 | 127.7 |  | x |  | l |  | x |  | 1 | 1.48 | 36 | 100.38 | 94.4 | -127 |  | x |  | l |  | x |  | 1 | 1.48 | 50.127 | 119.43 | 107.7 | 119.8 |  | x |  | l
2 | 1.27 | 58 | 116.96 | 109.7 | 123.7 |  | x |  | l |  | x |  | 2 | 1.27 | 36 | 100.69 | 94.5 | -126 |  | x |  | l |  | x |  | 2 | 1.27 | 50 | 119.29 | 106.7 | 117 |  | x |  | l
3 | 1.37 | 58.5 | 118.9 | 110.2 | 123.7 |  | x |  | l |  | x |  | 3 | 1.37 | 36 | 100.2 | 94.3 | -127.6 |  | x |  | l |  | x |  | 3 | 1.37 | 50 | 118.87 | 107.6 | 118.6 |  | x |  | l
4 | 1.41 | 58 | 118.532 | 110.2 | 125 |  | x |  | l |  | x |  | 4 | 1.41 | 36 | 100.27 | 94.5 | -124.9 |  | x |  | l |  | x |  | 4 | 1.41 | 50 | 118.16 | 107.3 | 116.3 |  | x |  | l
5 | 1.47 | 58.2 | 119.19 | 110.2 | 124.5 |  | x |  | l |  | x |  | 5 | 1.47 | 36 | 100.5 | 94.6 | -124.5 |  | x |  | l |  | x |  | 5 | 1.47 | 50 | 118.97 | 107.8 | 116.8 |  | x |  | l
x̅ | 1.4 | 58.14 | 118.5104 | 110.06 | 124.92 | [7 empty] | x̅ | 1.4 | 36 | 100.408 | 94.46 | -126 | [7 empty] | x̅ | 1.4 | 50.0254 | 118.944 | 107.42 | 117.7
σ | 0.08544004 | 0.219089 | 0.8984825 | 0.219089 | 1.649848 | [7 empty] | σ | 0.08544004 | 0 | 0.1943451 | 0.1140175 | 1.324764 | [7 empty] | σ | 0.08544004 | 0.05679613 | 0.4941457 | 0.4438468 | 1.456022
σrel in % | 6.10286 | 0.3768301 | 0.7581465 | 0.1990633 | 1.320724 | [7 empty] | σrel in % | 6.10286 | 0 | 0.1935553 | 0.1207046 | 1.0514 | [7 empty] | σrel in % | 6.10286 | 0.1135346 | 0.415444 | 0.4131883 | 1.237062
3-UV-PE-2 | [12 empty] | 3-UV-PE-2 | [12 empty] | 3-UV-PE-2
1 | 1.33 | 58.76 | 119.44 | 109.9 | 131.3 |  | x |  | l |  | x |  | 1 | 1.33 | 36 | 100.25 | 94.6 | -130 |  | x |  | l |  | x |  | 1 | 1.33 | 50 | 120 | 107.1 | 122.9 |  | x |  | l
2 | 1.36 | 58 | 118.72 | 110.5 | 129 |  | x |  | l |  | x |  | 2 | 1.36 | 36 | 100.8 | 94.4 | -128.9 |  | x |  | l |  | x |  | 2 | 1.36 | 50.785 | 120.23 | 107.9 | 120.7 |  | x |  | l
3 | 1.44 | 58 | 119.31 | 110.4 | 124.8 |  | x |  | l |  | x |  | 3 | 1.44 | 36 | 100.228 | 94.5 | -126.3 |  | x |  | l |  | x |  | 3 | 1.44 | 50.08 | 120.97 | 107.7 | 120 |  | x |  | l
4 | 1.37 | 58 | 120.74 | 110.1 | 125.6 |  | x |  | l |  | x |  | 4 | 1.37 | 36 | 101.2 | 94.5 | -122.6 |  | x |  | l |  | x |  | 4 | 1.37 | 50 | 122.8 | 106.6 | 111.6 |  | x |  | l
5 | 1.5 | 58 | 120.56 | 110 | 128.6 |  | x |  | l |  | x |  | 5 | 1.5 | 36 | 100.66 | 94.6 | -125.1 |  | x |  | l |  | x |  | 5 | 1.5 | 50.05 | 120.2 | 107.4 | 119.5 |  | x |  | l
x̅ | 1.4 | 58.152 | 119.754 | 110.18 | 127.86 | [7 empty] | x̅ | 1.4 | 36 | 100.6276 | 94.52 | -126.58 | [7 empty] | x̅ | 1.4 | 50.183 | 120.84 | 107.34 | 118.94
σ | 0.06892024 | 0.3398823 | 0.8641065 | 0.2588436 | 2.652923 | [7 empty] | σ | 0.06892024 | 0 | 0.4064096 | 0.083666 | 2.965974 | [7 empty] | σ | 0.06892024 | 0.3382603 | 1.156049 | 0.5128353 | 4.303835
σrel in % | 4.922875 | 0.5844723 | 0.7215679 | 0.2349279 | 2.074865 | [7 empty] | σrel in % | 4.922875 | 0 | 0.4038749 | 0.08851672 | 2.343161 | [7 empty] | σrel in % | 4.922875 | 0.6740535 | 0.9566777 | 0.4777671 | 3.618493
3-UV-PE-3 | [12 empty] | 3-UV-PE-3 | [12 empty] | 3-UV-PE-3
1 | 1.49 | 58.176 | 120.76 | 110.1 | 125.6 |  | x |  | l |  | x |  | 1 | 1.49 | 36 | 100.58 | 94.5 | -125.2 |  | x |  | l |  | x |  | 1 | 1.49 | 50 | 119.89 | 107.8 | 117.5 |  | x |  | l
2 | 1.35 | 58.102 | 119.85 | 110.6 | 130.9 |  | x |  | l |  | x |  | 2 | 1.35 | 36 | 100.93 | 94.3 | -127.2 |  | x |  | l |  | x |  | 2 | 1.35 | 50 | 121.88 | 107.4 | 118.6 |  | x |  | l
3 | 1.3 | 58.382 | 119.25 | 109.8 | 130.4 |  | x |  | l |  | x |  | 3 | 1.3 | 36 | 100.36 | 94.5 | -127.9 |  | x |  | l |  | x |  | 3 | 1.3 | 50 | 120.1 | 107.4 | 119.8 |  | x |  | l
4 | 1.33 | 58 | 119.77 | 110.2 | 130.5 |  | x |  | l |  | x |  | 4 | 1.33 | 36 | 101.06 | 94.5 | -127.3 |  | x |  | l |  | x |  | 4 | 1.33 | 50 | 120.63 | 107.5 | 119.2 |  | x |  | l
5 | 1.35 | 58.044 | 120.35 | 110.2 | 128 |  | x |  | l |  | x |  | 5 | 1.35 | 36 | 101.097 | 94.5 | -127.6 |  | x |  | l |  | x |  | 5 | 1.35 | 50 | 120.71 | 107.8 | 120.5 |  | x |  | l
x̅ | 1.364 | 58.1408 | 119.996 | 110.18 | 129.08 | [7 empty] | x̅ | 1.364 | 36 | 100.8054 | 94.46 | -127.04 | [7 empty] | x̅ | 1.364 | 50 | 120.642 | 107.58 | 119.12
σ | 0.07334848 | 0.1500973 | 0.5783425 | 0.2863564 | 2.255438 | [7 empty] | σ | 0.07334848 | 0 | 0.3219329 | 0.08944272 | 1.064425 | [7 empty] | σ | 0.07334848 | 0 | 0.7740607 | 0.204939 | 1.147606
σrel in % | 5.377455 | 0.2581617 | 0.4819681 | 0.2598987 | 1.747318 | [7 empty] | σrel in % | 5.377455 | 0 | 0.3193608 | 0.09468846 | 0.8378658 | [7 empty] | σrel in % | 5.377455 | 0 | 0.6416179 | 0.1904992 | 0.9634035
3-UV-PE-4 | [12 empty] | 3-UV-PE-4 | [12 empty] | 3-UV-PE-4
1 | 1.27 | 58 | 119.7 | 110.2 | 124.5 |  | x |  | l |  | x |  | 1 | 1.27 | 36 | 100.78 | 94.4 | -123.9 |  | x |  | l |  | x |  | 1 | 1.27 | 50 | 120.94 | 107.4 | 117 |  | x |  | l
2 | 1.32 | 58 | 119.65 | 110 | 125.5 |  | x |  | l |  | x |  | 2 | 1.32 | 36 | 101.41 | 94.4 | -128.9 |  | x |  | l |  | x |  | 2 | 1.32 | 50 | 123.71 | 106.8 | 118.3 |  | x |  | l
3 | 1.19 | 59.209 | 117.97 | 109.9 | 124.5 |  | x |  | l |  | x |  | 3 | 1.19 | 36 | 101.06 | 94.5 | -126.6 |  | x |  | l |  | x |  | 3 | 1.19 | 50 | 118.59 | 107.6 | 117.9 |  | x |  | l
4 | 1.46 | 58 | 119.65 | 110.3 | 126.1 |  | x |  | l |  | x |  | 4 | 1.46 | 36 | 101.21 | 94.5 | -126.7 |  | x |  | l |  | x |  | 4 | 1.46 | 50 | 122.52 | 107.9 | 121.3 |  | x |  | l
5 | 1.4 | 58 | 119.71 | 110 | 127.5 |  | x |  | l |  | x |  | 5 | 1.4 | 36 | 100.804 | 94.5 | -126.7 |  | x |  | l |  | x |  | 5 | 1.4 | 50 | 120 | 107.6 | 121.1 |  | x |  | l
x̅ | 1.328 | 58.2418 | 119.336 | 110.08 | 125.62 | [7 empty] | x̅ | 1.328 | 36 | 101.0528 | 94.46 | -126.56 | [7 empty] | x̅ | 1.328 | 50 | 121.152 | 107.46 | 119.12
σ | 0.1061603 | 0.5406812 | 0.7641204 | 0.1643168 | 1.253794 | [7 empty] | σ | 0.1061603 | 0 | 0.2686433 | 0.05477226 | 1.77426 | [7 empty] | σ | 0.1061603 | 0 | 2.021799 | 0.409878 | 1.957549
σrel in % | 7.993995 | 0.9283388 | 0.6403101 | 0.1492703 | 0.9980849 | [7 empty] | σrel in % | 7.993995 | 0 | 0.2658444 | 0.0579846 | 1.401912 | [7 empty] | σrel in % | 7.993995 | 0 | 1.668812 | 0.3814238 | 1.643342

## 1-EBT-PE
1st Heating | [12 empty] | 1st Cooling | [13 empty] | 2nd Heating
Sample Name | Mass in mg | TStart in °C | TEnd in °C | Tm in °C | ∆Hm in Jg-1 | Peak Signal Characterisation | [6 empty] | Sample Name | Mass in mg | TStart in °C | TEnd in °C | Tc,1 in °C | Tc,2 in °C | ∆Hc in Jg-1 | Peak Signal Characterisation | [6 empty] | Sample Name | Mass in mg | TStart in °C | TEnd in °C | Tm,1 in °C | Tm,2 in °C | ∆Hm in Jg-1 | Peak Signal Characterisation
[6 empty] | Bimodal | Sharp Monodal | Wide Monodal | Left Tail | Right Tail | Left Shoulder | Right Shoulder | [7 empty] | Bimodal | Sharp Monodal | Wide Monodal | Left Tail | Right Tail | Left Shoulder | Right Shoulder | [7 empty] | Bimodal | Sharp Monodal | Wide Monodal | Left Tail | Right Tail | Left Shoulder | Right Shoulder
1-EBT-PE-1 | [12 empty] | 1-EBT-PE-1 | [13 empty] | 1-EBT-PE-1
1 | 1.18 | 58 | 113.1 | 102.4 | 107.3 |  |  | x | l |  |  |  | 1 | 1.18 | 41.42 | 97.23 | 80.1 | 90.9 | -98.33 | 1>2 |  |  | l |  | x |  | 1 | 1.18 | 58.01 | 114.42 | 98.2 | 107.5 | 86.79 | 1>2 |  |  | s
2 | 1.25 | 58 | 113.72 | 102 | 105.8 |  |  | x | l |  |  |  | 2 | 1.25 | 41.8 | 96.42 | 80.2 | 90.9 | -96.25 | 1>2 |  |  | l |  | x |  | 2 | 1.25 | 58.01 | 116.1 | 97.3 | 106.1 | 84.7 | 1>2 |  |  | s
3 | 1.07 | 58.15 | 115.52 | 101.7 | 104.9 |  |  | x | l |  |  |  | 3 | 1.07 | 41.93 | 97.22 | 80.8 | 91.1 | -100.5 | 1≤2 |  |  | l |  | x |  | 3 | 1.07 | 58.01 | 115.24 | 98 | 106.9 | 86.94 | 1>2 |  |  | s
4 | 1.16 | 58 | 114.81 | 102 | 107.4 |  |  | x | l |  |  |  | 4 | 1.16 | 41.98 | 96.5 | 80.5 | 90.4 | -99.38 | 1≤2 |  |  | l |  | x |  | 4 | 1.16 | 58.01 | 114.61 | 97.2 | 106.8 | 86.21 | 1>2 |  |  | s
5 | 1.16 | 59.1 | 113.14 | 102.3 | 107.9 |  |  | x | l |  |  |  | 5 | 1.16 | 41.6 | 97.28 | 80.1 | 91.3 | -98.54 | 1>2 |  |  | l |  | x |  | 5 | 1.16 | 58.01 | 118.28 | 97.4 | 105.4 | 85.46 | 1>2 |  |  | s
x̅ | 1.164 | 58.25 | 114.058 | 102.08 | 106.66 | [7 empty] | x̅ | 1.164 | 41.746 | 96.93 | 80.34 | 90.92 | -98.6 | [7 empty] | x̅ | 1.164 | 58.01 | 115.73 | 97.62 | 106.54 | 86.02
σ | 0.06426508 | 0.4795832 | 1.069776 | 0.2774887 | 1.258173 | [7 empty] | σ | 0.06426508 | 0.2340513 | 0.430581 | 0.304959 | 0.334664 | 1.566637 | [7 empty] | σ | 0.06426508 | 7.944109e-15 | 1.569235 | 0.4494441 | 0.8080842 | 0.939601
σrel in % | 5.521055 | 0.8233187 | 0.9379225 | 0.2718346 | 1.179611 | [7 empty] | σrel in % | 5.521055 | 0.5606556 | 0.4442185 | 0.3795855 | 0.3680862 | 1.588881 | [7 empty] | σrel in % | 5.521055 | 1.369438e-14 | 1.355945 | 0.4604017 | 0.7584796 | 1.092305
1-EBT-PE-2 | [12 empty] | 1-EBT-PE-2 | [13 empty] | 1-EBT-PE-2
1 | 1.44 | 58.59 | 114.98 | 102.1 | 109 |  |  | x | l |  |  |  | 1 | 1.44 | 41.2 | 97.52 | 81.1 | 91.6 | -100 | 1≤2 |  |  | l |  | x |  | 1 | 1.44 | 58 | 112.04 | 97.7 | 106.5 | 86.94 | 1>2 |  |  | s
2 | 1.05 | 58 | 115.38 | 101.7 | 109.5 |  |  | x | l |  |  |  | 2 | 1.05 | 41.2 | 96.94 | 81.4 | 91.2 | -101.8 | 1>2 |  |  | l |  | x |  | 2 | 1.05 | 58.5 | 113 | 98.5 | 106.5 | 89.58 | 1>2 |  |  | s
3 | 1.15 | 58 | 114.76 | 101.4 | 108.9 |  |  | x | l |  |  |  | 3 | 1.15 | 41.2 | 97.18 | 81.9 | 91.1 | -100.3 | 1≤2 |  |  | l |  | x |  | 3 | 1.15 | 59.35 | 112.04 | 97.5 | 104.9 | 86.32 | 1>2 |  |  | s
4 | 1.27 | 58 | 112.98 | 101.3 | 106.6 |  |  | x | l |  |  |  | 4 | 1.27 | 41.2 | 97.51 | 81.5 | 91.8 | -97.66 | 1≥2 |  |  | l |  | x |  | 4 | 1.27 | 58.83 | 113 | 97.7 | 105.7 | 85.76 | 1>2 |  |  | s
5 | 1.16 | 58.07 | 114.43 | 102 | 108.5 |  |  | x | l |  |  |  | 5 | 1.16 | 41.2 | 98.38 | 81.7 | 91.8 | -98 | 1>2 |  |  | l |  | x |  | 5 | 1.16 | 58.43 | 112.81 | 98.4 | 105.9 | 86.55 | 1>2 |  |  | s
x̅ | 1.214 | 58.132 | 114.506 | 101.7 | 108.5 | [7 empty] | x̅ | 1.214 | 41.2 | 97.506 | 81.52 | 91.5 | -99.552 | [7 empty] | x̅ | 1.214 | 58.622 | 112.578 | 97.96 | 105.9 | 87.03
σ | 0.1484251 | 0.2578178 | 0.9202608 | 0.3535534 | 1.120268 | [7 empty] | σ | 0.1484251 | 0 | 0.5456006 | 0.303315 | 0.3316625 | 1.717708 | [7 empty] | σ | 0.1484251 | 0.5029612 | 0.4972122 | 0.4560702 | 0.663325 | 1.48812
σrel in % | 12.22612 | 0.443504 | 0.8036791 | 0.3476435 | 1.032505 | [7 empty] | σrel in % | 12.22612 | 0 | 0.5595559 | 0.3720744 | 0.3624727 | 1.725438 | [7 empty] | σrel in % | 12.22612 | 0.8579735 | 0.4416602 | 0.4655678 | 0.6263692 | 1.709893
1-EBT-PE-3 | [12 empty] | 1-EBT-PE-3 | [13 empty] | 1-EBT-PE-3
1 | 1.08 | 58 | 114.51 | 102.4 | 112.2 |  |  | x | l |  |  |  | 1 | 1.08 | 41.2 | 96.67 | 81.8 | 91.1 | -102.3 | 1<2 |  |  | l |  | x |  | 1 | 1.08 | 58.13 | 113.41 | 96.9 | 104 | 90.29 | 1=2 |  |  | s
2 | 1.28 | 58 | 117.99 | 101.3 | 106.3 |  |  | x | l |  |  |  | 2 | 1.28 | 41.2 | 97.97 | 80.8 | 91.6 | -100.9 | 1<2 |  |  | l |  | x |  | 2 | 1.28 | 58.04 | 115.88 | 96.3 | 104.4 | 87.66 | 1=2 |  |  | s
3 | 1.19 | 58 | 115.55 | 102 | 113.3 |  |  | x | l |  |  |  | 3 | 1.19 | 41.2 | 97.4 | 80.7 | 91.8 | -102.9 | 1<2 |  |  | l |  | x |  | 3 | 1.19 | 58 | 113.9 | 98.6 | 104.5 | 89.98 | 1=2 |  |  | s
4 | 1.23 | 58 | 116.01 | 102.2 | 109.1 |  |  | x | l |  |  |  | 4 | 1.23 | 41.2 | 97.89 | 79.8 | 91.8 | -98.85 | 1<2 |  |  | l |  | x |  | 4 | 1.23 | 58 | 114.51 | 97.2 | 105.3 | 89.14 | 1=2 |  |  | s
5 | 1.49 | 58 | 115.85 | 102.5 | 110 |  |  | x | l |  |  |  | 5 | 1.49 | 41.2 | 96.79 | 80.3 | 91 | -100.9 | 1<2 |  |  | l |  | x |  | 5 | 1.49 | 58 | 115.06 | 97.7 | 106.3 | 89.86 | 1=2 |  |  | s
x̅ | 1.254 | 58 | 115.982 | 102.08 | 110.18 | [7 empty] | x̅ | 1.254 | 41.2 | 97.344 | 80.68 | 91.46 | -101.17 | [7 empty] | x̅ | 1.254 | 58.034 | 114.552 | 97.34 | 104.9 | 89.386
σ | 0.151096 | 0 | 1.265275 | 0.4764452 | 2.741715 | [7 empty] | σ | 0.151096 | 0 | 0.602976 | 0.7395945 | 0.3847077 | 1.565088 | [7 empty] | σ | 0.151096 | 0.05639149 | 0.9685918 | 0.8677557 | 0.9137833 | 1.052891
σrel in % | 12.04912 | 0 | 1.090923 | 0.466737 | 2.488396 | [7 empty] | σrel in % | 12.04912 | 0 | 0.619428 | 0.9167011 | 0.4206294 | 1.546988 | [7 empty] | σrel in % | 12.04912 | 0.09716974 | 0.8455477 | 0.8914688 | 0.8710995 | 1.177915
1-EBT-PE-4 | [12 empty] | 1-EBT-PE-4 | [13 empty] | 1-EBT-PE-4
1 | 1.21 | 58 | 114.1 | 101.7 | 104.9 |  |  | x | l |  |  |  | 1 | 1.21 | 41.2 | 97.2 | 81 | 90.6 | -100.2 | 1>2 |  |  | l |  | x |  | 1 | 1.21 | 58.26 | 117.87 | 98.1 | 105.6 | 86.24 | 1>2 |  |  | s
2 | 1.08 | 58 | 112.1 | 102.1 | 102.4 |  |  | x | l |  |  |  | 2 | 1.08 | 41.2 | 96.48 | 81.6 | 91.2 | -99.52 | 1<2 |  |  | l |  | x |  | 2 | 1.08 | 58 | 114.66 | 97.8 | 105.5 | 87.45 | 1>2 |  |  | s
3 | 1.13 | 58.143 | 113.4 | 101.2 | 104.9 |  |  | x | l |  |  |  | 3 | 1.13 | 41.2 | 96.69 | 80.3 | 91.2 | -98.86 | 1>2 |  |  | l |  | x |  | 3 | 1.13 | 58 | 112.12 | 97 | 105.7 | 84.94 | 1>2 |  |  | s
4 | 1.21 | 58.45 | 112.2 | 103.2 | 101.6 |  |  | x | l |  |  |  | 4 | 1.21 | 40.86 | 96.15 | 80.2 | 90.2 | -96.88 | 1>2 |  |  | l |  | x |  | 4 | 1.21 | 58 | 115.55 | 97.9 | 105.3 | 85.45 | 1>2 |  |  | s
5 | 1.23 | 59.2 | 115 | 102.3 | 115.7 |  |  | x | l |  |  |  | 5 | 1.23 | 41.2 | 97.06 | 81.1 | 90.9 | -98.36 | 1≥2 |  |  | l |  | x |  | 5 | 1.23 | 58 | 114.94 | 97.9 | 106.5 | 87.28 | 1>2 |  |  | s
x̅ | 1.172 | 58.3586 | 113.36 | 102.1 | 105.9 | [7 empty] | x̅ | 1.172 | 41.132 | 96.716 | 80.84 | 90.82 | -98.764 | [7 empty] | x̅ | 1.172 | 58.052 | 115.028 | 97.74 | 105.72 | 86.272
σ | 0.06418723 | 0.5049701 | 1.242176 | 0.7449832 | 5.674064 | [7 empty] | σ | 0.06418723 | 0.1520526 | 0.4270012 | 0.585662 | 0.4266146 | 1.260508 | [7 empty] | σ | 0.06418723 | 0.1162755 | 2.058463 | 0.427785 | 0.4604346 | 1.101667
σrel in % | 5.476726 | 0.8652882 | 1.095779 | 0.7296604 | 5.357945 | [7 empty] | σrel in % | 5.476726 | 0.3696699 | 0.4415 | 0.7244706 | 0.4697364 | 1.276283 | [7 empty] | σrel in % | 5.476726 | 0.2002955 | 1.789532 | 0.4376765 | 0.4355227 | 1.276969

## 2-EBT-PE
1st Heating | [12 empty] | 1st Cooling | [12 empty] | 2nd Heating
Sample Name | Mass in mg | TStart in °C | TEnd in °C | Tm in °C | ∆Hm in Jg-1 | Peak Signal Characterisation | [6 empty] | Sample Name | Mass in mg | TStart in °C | TEnd in °C | Tc in °C | ∆Hc in Jg-1 | Peak Signal Characterisation | [6 empty] | Sample Name | Mass in mg | TStart in °C | TEnd in °C | Tm in °C | ∆Hm in Jg-1 | Peak Signal Characterisation
[6 empty] | Bimodal | Sharp Monodal | Wide Monodal | Left Tail | Right Tail | Left Shoulder | Right Shoulder | [6 empty] | Bimodal | Sharp Monodal | Wide Monodal | Left Tail | Right Tail | Left Shoulder | Right Shoulder | [6 empty] | Bimodal | Sharp Monodal | Wide Monodal | Left Tail | Right Tail | Left Shoulder | Right Shoulder
2-EBT-PE-1 | [12 empty] | 2-EBT-PE-1 | [12 empty] | 2-EBT-PE-1
1 | 1.15 | 58.74 | 112.04 | 99.8 | 103.9 |  |  | x | l |  |  |  | 1 | 1.15 | 40.1 | 95.53 | 79 | -90.61 |  |  | x | l |  |  | x | 1 | 1.15 | 59.2 | 112.8 | 94 | 71.66 |  |  | x | s
2 | 1.46 | 58 | 114.76 | 100.3 | 108.9 |  |  | x | l |  |  |  | 2 | 1.46 | 39.9 | 96.8 | 79.7 | -88.78 |  |  | x | l |  |  | x | 2 | 1.46 | 59.36 | 109.75 | 95.4 | 75.05 |  |  | x | s
3 | 1.23 | 58 | 113.174 | 100.4 | 106.1 |  |  | x | l |  |  |  | 3 | 1.23 | 40.3 | 97.6 | 78.9 | -87.48 |  |  | x | l |  |  | x | 3 | 1.23 | 59.2 | 112.37 | 94.4 | 72.36 |  |  | x | s
4 | 1.24 | 58 | 114.1 | 100.3 | 107.8 |  |  | x | l |  |  |  | 4 | 1.24 | 40.4 | 94.6 | 79.8 | -89.72 |  |  | x | l |  |  | x | 4 | 1.24 | 59.43 | 112.45 | 95.4 | 76.3 |  |  | x | s
5 | 1.45 | 58 | 114.3 | 100.4 | 106.6 |  |  | x | l |  |  |  | 5 | 1.45 | 40.3 | 96 | 79.2 | -89.12 |  |  | x | l |  |  | x | 5 | 1.45 | 59.2 | 109.79 | 95.1 | 74.23 |  |  | x | s
x̅ | 1.306 | 58.148 | 113.6748 | 100.24 | 106.66 | [7 empty] | x̅ | 1.306 | 40.2 | 96.106 | 79.32 | -89.142 | [7 empty] | x̅ | 1.306 | 59.278 | 111.432 | 94.86 | 73.92
σ | 0.1404635 | 0.3309381 | 1.080822 | 0.250998 | 1.887591 | [7 empty] | σ | 0.1404635 | 0.2 | 1.153768 | 0.4086563 | 1.160052 | [7 empty] | σ | 0.1404635 | 0.1096358 | 1.525851 | 0.6308724 | 1.909097
σrel in % | 10.75525 | 0.5691306 | 0.9508014 | 0.2503971 | 1.769727 | [7 empty] | σrel in % | 10.75525 | 0.4975124 | 1.200516 | 0.5151996 | 1.301353 | [7 empty] | σrel in % | 10.75525 | 0.1849519 | 1.369311 | 0.6650563 | 2.582652
2-EBT-PE-2 | [12 empty] | 2-EBT-PE-2 | [12 empty] | 2-EBT-PE-2
1 | 1.17 | 60 | 113.26 | 100.7 | 106.3 |  |  | x | l |  |  |  | 1 | 1.17 | 40.1 | 96.92 | 79.3 | -90.64 |  |  | x | l |  |  | x | 1 | 1.17 | 59.2 | 112.93 | 94.2 | 73.79 |  |  | x | s
2 | 1.35 | 60.51 | 114.42 | 100.5 | 103.7 |  |  | x | l |  |  |  | 2 | 1.35 | 40.1 | 96.09 | 79 | -91.32 |  |  | x | l |  |  | x | 2 | 1.35 | 59.35 | 112.94 | 94.6 | 75.8 |  |  | x | s
3 | 1.29 | 60 | 113.65 | 100 | 104.6 |  |  | x | l |  |  |  | 3 | 1.29 | 40.1 | 96.46 | 79.2 | -89.59 |  |  | x | l |  |  | x | 3 | 1.29 | 58.74 | 111.35 | 95.2 | 74.28 |  |  | x | s
4 | 1.2 | 60 | 114.1 | 99.9 | 103.2 |  |  | x | l |  |  |  | 4 | 1.2 | 40.1 | 96.04 | 79.6 | -87.11 |  |  | x | l |  |  | x | 4 | 1.2 | 58.3 | 111.98 | 95.3 | 73.01 |  |  | x | s
5 | 1.33 | 68.6 | 114.91 | 100.3 | 107.1 |  |  | x | l |  |  |  | 5 | 1.33 | 40.1 | 96.42 | 79.2 | -90.3 |  |  | x | l |  |  | x | 5 | 1.33 | 59.2 | 112.44 | 95.2 | 75.47 |  |  | x | s
x̅ | 1.268 | 61.822 | 114.068 | 100.28 | 104.98 | [7 empty] | x̅ | 1.268 | 40.1 | 96.386 | 79.26 | -89.792 | [7 empty] | x̅ | 1.268 | 58.958 | 112.328 | 94.9 | 74.47
σ | 0.07949843 | 3.795447 | 0.644492 | 0.334664 | 1.672423 | [7 empty] | σ | 0.07949843 | 0 | 0.3532421 | 0.219089 | 1.623721 | [7 empty] | σ | 0.07949843 | 0.433382 | 0.6758476 | 0.4795832 | 1.161787
σrel in % | 6.269592 | 6.139315 | 0.5650069 | 0.3337296 | 1.593088 | [7 empty] | σrel in % | 6.269592 | 0 | 0.366487 | 0.2764181 | 1.808314 | [7 empty] | σrel in % | 6.269592 | 0.7350691 | 0.6016733 | 0.5053563 | 1.560074
2-EBT-PE-3 | [12 empty] | 2-EBT-PE-3 | [12 empty] | 2-EBT-PE-3
1 | 1.1 | 59.55 | 113.82 | 100.1 | 106.2 |  |  | x | l |  |  |  | 1 | 1.1 | 40 | 95 | 79.5 | -90.74 |  |  | x | l |  |  | x | 1 | 1.1 | 58.5 | 112.81 | 94.3 | 74.06 |  |  | x | s
2 | 1.27 | 58.8 | 114.9 | 100.3 | 107.3 |  |  | x | l |  |  |  | 2 | 1.27 | 40 | 95.23 | 79 | -89.91 |  |  | x | l |  |  | x | 2 | 1.27 | 59.6 | 109.9 | 94.3 | 73.1 |  |  | x | s
3 | 1.3 | 58.6 | 114.86 | 100 | 106.1 |  |  | x | l |  |  |  | 3 | 1.3 | 40 | 96.38 | 79.6 | -90.98 |  |  | x | l |  |  | x | 3 | 1.3 | 58.32 | 113.02 | 94.4 | 73.87 |  |  | x | s
4 | 1.2 | 58.6 | 112.68 | 99.5 | 105.7 |  |  | x | l |  |  |  | 4 | 1.2 | 40 | 95.9 | 79.8 | -89.55 |  |  | x | l |  |  | x | 4 | 1.2 | 58.5 | 110.01 | 94.5 | 74.71 |  |  | x | s
5 | 1.22 | 58.85 | 114.8 | 99.8 | 106.8 |  |  | x | l |  |  |  | 5 | 1.22 | 40 | 96.34 | 80.1 | -88.77 |  |  | x | l |  |  | x | 5 | 1.22 | 58.5 | 110.35 | 94.5 | 72.73 |  |  | x | s
x̅ | 1.218 | 58.88 | 114.212 | 99.94 | 106.42 | [7 empty] | x̅ | 1.218 | 40 | 95.77 | 79.6 | -89.99 | [7 empty] | x̅ | 1.218 | 58.684 | 111.218 | 94.4 | 73.694
σ | 0.07694154 | 0.3914716 | 0.9669126 | 0.304959 | 0.6300794 | [7 empty] | σ | 0.07694154 | 0 | 0.6321392 | 0.4062019 | 0.8987491 | [7 empty] | σ | 0.07694154 | 0.5179575 | 1.559766 | 0.1 | 0.7872928
σrel in % | 6.317039 | 0.6648634 | 0.8465946 | 0.3051421 | 0.5920686 | [7 empty] | σrel in % | 6.317039 | 0 | 0.6600598 | 0.5103039 | 0.9987211 | [7 empty] | σrel in % | 6.317039 | 0.8826214 | 1.40244 | 0.1059322 | 1.068327
2-EBT-PE-4 | [12 empty] | 2-EBT-PE-4 | [12 empty] | 2-EBT-PE-4
1 | 1.48 | 58 | 114.32 | 100.7 | 108.2 |  |  | x | l |  |  |  | 1 | 1.48 | 40.1 | 95.46 | 79 | -89.66 |  |  | x | l |  |  | x | 1 | 1.48 | 58.5 | 112.46 | 95.9 | 75.34 |  |  | x | s
2 | 1.47 | 58 | 114 | 100.4 | 109.7 |  |  | x | l |  |  |  | 2 | 1.47 | 40.1 | 96.08 | 79.8 | -93.83 |  |  | x | l |  |  | x | 2 | 1.47 | 58.5 | 112.24 | 95.7 | 79.3 |  |  | x | s
3 | 1.39 | 58 | 115.38 | 100.5 | 108.5 |  |  | x | l |  |  |  | 3 | 1.39 | 40.1 | 96.98 | 79 | -91.08 |  |  | x | l |  |  | x | 3 | 1.39 | 58.5 | 111.77 | 95.2 | 77.92 |  |  | x | s
4 | 1.31 | 58 | 113.58 | 100 | 106.9 |  |  | x | l |  |  |  | 4 | 1.31 | 40.1 | 96.05 | 79.5 | -89.75 |  |  | x | l |  |  | x | 4 | 1.31 | 58.5 | 111.13 | 95.2 | 77.3 |  |  | x | s
5 | 1.48 | 57.6 | 115 | 101 | 106.8 |  |  | x | l |  |  |  | 5 | 1.48 | 38.5 | 96.6 | 78.9 | -90.14 |  |  | x | l |  |  | x | 5 | 1.48 | 58.1 | 112.94 | 95.3 | 79.24 |  |  | x | s
x̅ | 1.426 | 57.92 | 114.456 | 100.52 | 108.02 | [7 empty] | x̅ | 1.426 | 39.78 | 96.234 | 79.24 | -90.892 | [7 empty] | x̅ | 1.426 | 58.42 | 112.108 | 95.46 | 77.82
σ | 0.07503333 | 0.1788854 | 0.7320383 | 0.3701351 | 1.207063 | [7 empty] | σ | 0.07503333 | 0.7155418 | 0.5803275 | 0.3911521 | 1.735993 | [7 empty] | σ | 0.07503333 | 0.1788854 | 0.6899783 | 0.3209361 | 1.630767
σrel in % | 5.261804 | 0.3088492 | 0.6395805 | 0.3682204 | 1.117444 | [7 empty] | σrel in % | 5.261804 | 1.798747 | 0.6030379 | 0.4936297 | 1.909951 | [7 empty] | σrel in % | 5.261804 | 0.3062058 | 0.6154585 | 0.3361996 | 2.095562

## 3-EBT-PE
1st Heating | [12 empty] | 1st Cooling | [12 empty] | 2nd Heating
Sample Name | Mass in mg | TStart in °C | TEnd in °C | Tm in °C | ∆Hm in Jg-1 | Peak Signal Characterisation | [6 empty] | Sample Name | Mass in mg | TStart in °C | TEnd in °C | Tc in °C | ∆Hc in Jg-1 | Peak Signal Characterisation | [6 empty] | Sample Name | Mass in mg | TStart in °C | TEnd in °C | Tm in °C | ∆Hm in Jg-1 | Peak Signal Characterisation
[6 empty] | Bimodal | Sharp Monodal | Wide Monodal | Left Tail | Right Tail | Left Shoulder | Right Shoulder | [6 empty] | Bimodal | Sharp Monodal | Wide Monodal | Left Tail | Right Tail | Left Shoulder | Right Shoulder | [6 empty] | Bimodal | Sharp Monodal | Wide Monodal | Left Tail | Right Tail | Left Shoulder | Right Shoulder
3-EBT-PE-1 | [12 empty] | 3-EBT-PE-1 | [12 empty] | 3-EBT-PE-1
1 | 1.24 | 64.59 | 108.74 | 98.5 | 90.2 |  |  | x | l |  |  |  | 1 | 1.24 | 38 | 95.8 | 79.1 | -84.67 |  |  | x | l |  |  |  | 1 | 1.24 | 50.4 | 108.18 | 92.3 | 73.14 |  |  | x | s
2 | 1.27 | 64.3 | 110.08 | 98.7 | 91.2 |  |  | x | l |  |  |  | 2 | 1.27 | 38 | 95.7 | 78.5 | -84.19 |  |  | x | l |  |  |  | 2 | 1.27 | 51.31 | 110.4 | 93.2 | 73.73 |  |  | x | s
3 | 1.34 | 64.57 | 110.23 | 98.7 | 88.28 |  |  | x | l |  |  |  | 3 | 1.34 | 38 | 95.24 | 78.5 | -83.57 |  |  | x | l |  |  |  | 3 | 1.34 | 50.52 | 110.36 | 92 | 72.46 |  |  | x | s
4 | 1.37 | 65.51 | 108.47 | 97.9 | 90.14 |  |  | x | l |  |  |  | 4 | 1.37 | 38.1 | 95.8 | 79.1 | -85.49 |  |  | x | l |  |  |  | 4 | 1.37 | 50.63 | 109.56 | 93.2 | 75.4 |  |  | x | s
5 | 1.17 | 64.9 | 109.2 | 98.6 | 89.95 |  |  | x | l |  |  |  | 5 | 1.17 | 39.4 | 97.8 | 78.5 | -85.45 |  |  | x | l |  |  |  | 5 | 1.31 | 53.7 | 109.6 | 93.5 | 75.83 |  |  | x | s
x̅ | 1.278 | 64.774 | 109.344 | 98.48 | 89.954 | [7 empty] | x̅ | 1.278 | 38.3 | 96.068 | 78.74 | -84.674 | [7 empty] | x̅ | 1.306 | 51.312 | 109.62 | 92.84 | 74.112
σ | 0.07981228 | 0.4630659 | 0.7867846 | 0.334664 | 1.054742 | [7 empty] | σ | 0.07981228 | 0.6164414 | 0.9955501 | 0.3286335 | 0.8247909 | [7 empty] | σ | 0.0522494 | 1.380822 | 0.8991107 | 0.6503845 | 1.451747
σrel in % | 6.245092 | 0.7148947 | 0.7195499 | 0.3398294 | 1.172534 | [7 empty] | σ in % | 6.245092 | 1.609508 | 1.036297 | 0.4173654 | 0.9740781 | [7 empty] | σ in % | 4.00072 | 2.691032 | 0.8202068 | 0.7005434 | 1.958856
3-EBT-PE-2 | [12 empty] | 3-EBT-PE-2 | [12 empty] | 3-EBT-PE-2
1 | 1.47 | 65.3 | 111.73 | 99 | 89.28 |  |  | x | l |  |  |  | 1 | 1.47 | 39.4 | 96.4 | 79.1 | -84.66 |  |  | x | l |  |  |  | 1 | 1.47 | 52.7 | 110.01 | 93.6 | 75.32 |  |  | x | s
2 | 1.25 | 65.3 | 111.1 | 98.8 | 88.85 |  |  | x | l |  |  |  | 2 | 1.25 | 39.4 | 96.29 | 79.2 | -84.93 |  |  | x | l |  |  |  | 2 | 1.25 | 52.7 | 110.12 | 93.5 | 75.64 |  |  | x | s
3 | 1.28 | 65.39 | 112.3 | 98.4 | 89.41 |  |  | x | l |  |  |  | 3 | 1.28 | 39.26 | 95.92 | 79.6 | -86.44 |  |  | x | l |  |  |  | 3 | 1.28 | 54 | 111.56 | 93 | 75.08 |  |  | x | s
4 | 1.43 | 65.3 | 111.07 | 98.5 | 90.67 |  |  | x | l |  |  |  | 4 | 1.43 | 39.4 | 96.14 | 79.7 | -85.93 |  |  | x | l |  |  |  | 4 | 1.43 | 54 | 109.78 | 93.1 | 75.37 |  |  | x | s
5 | 1.5 | 65.3 | 110.18 | 98.6 | 88.81 |  |  | x | l |  |  |  | 5 | 1.5 | 39.4 | 96.4 | 79.7 | -83.76 |  |  | x | l |  |  |  | 5 | 1.5 | 54.62 | 109.19 | 93.3 | 75.53 |  |  | x | s
x̅ | 1.386 | 65.318 | 111.276 | 98.66 | 89.404 | [7 empty] | x̅ | 1.386 | 39.372 | 96.23 | 79.46 | -85.144 | [7 empty] | x̅ | 1.386 | 53.604 | 110.132 | 93.3 | 75.388
σ | 0.1137102 | 0.04024922 | 0.7951918 | 0.2408319 | 0.754639 | [7 empty] | σ | 0.1137102 | 0.0626099 | 0.2034699 | 0.2880972 | 1.059825 | [7 empty] | σ | 0.1137102 | 0.8631802 | 0.8754256 | 0.254951 | 0.2141728
σrel in % | 8.204196 | 0.06162042 | 0.7146121 | 0.2441029 | 0.8440774 | [7 empty] | σrel in % | 8.204196 | 0.1590214 | 0.2114412 | 0.3625688 | 1.244745 | [7 empty] | σrel in % | 8.204196 | 1.610291 | 0.7948876 | 0.2732594 | 0.2840941
3-EBT-PE-3 | [12 empty] | 3-EBT-PE-3 | [12 empty] | 3-EBT-PE-3
1 | 1.18 | 64.48 | 112.41 | 98.2 | 90.31 |  |  | x | l |  |  |  | 1 | 1.18 | 39.6 | 97.42 | 79 | -83.96 |  |  | x | l |  |  |  | 1 | 1.18 | 52.7 | 110.75 | 93.4 | 75.17 |  |  | x | s
2 | 1.29 | 64.44 | 113.5 | 98.7 | 90.7 |  |  | x | l |  |  |  | 2 | 1.29 | 39.6 | 97.1 | 78 | -83.45 |  |  | x | l |  |  |  | 2 | 1.29 | 53.1 | 112.4 | 93.9 | 74.76 |  |  | x | s
3 | 1.44 | 65.3 | 113 | 99.1 | 91.85 |  |  | x | l |  |  |  | 3 | 1.44 | 38.3 | 97.29 | 78.4 | -84.11 |  |  | x | l |  |  |  | 3 | 1.44 | 52.9 | 109.73 | 94.1 | 74.84 |  |  | x | s
4 | 1.34 | 65.3 | 111.83 | 99 | 92.43 |  |  | x | l |  |  |  | 4 | 1.34 | 39.6 | 97.38 | 78.6 | -86.24 |  |  | x | l |  |  |  | 4 | 1.34 | 53.3 | 112.4 | 93.3 | 75.85 |  |  | x | s
5 | 1.37 | 65.3 | 113.31 | 98.7 | 89.668 |  |  | x | l |  |  |  | 5 | 1.37 | 39.6 | 96.6 | 79.6 | -83.7 |  |  | x | l |  |  |  | 5 | 1.37 | 54.2 | 109.64 | 93.5 | 73.48 |  |  | x | s
x̅ | 1.324 | 64.964 | 112.81 | 98.74 | 90.9916 | [7 empty] | x̅ | 1.324 | 39.34 | 97.158 | 78.72 | -84.292 | [7 empty] | x̅ | 1.324 | 53.24 | 110.984 | 93.64 | 74.82
σ | 0.09710819 | 0.4603042 | 0.6860394 | 0.3507136 | 1.129975 | [7 empty] | σ | 0.09710819 | 0.5813777 | 0.33544 | 0.609918 | 1.117752 | [7 empty] | σ | 0.09710819 | 0.5813777 | 1.364159 | 0.3435113 | 0.8635682
σrel in % | 7.334455 | 0.7085528 | 0.608137 | 0.3551889 | 1.241845 | [7 empty] | σrel in % | 7.334455 | 1.477828 | 0.3452521 | 0.7747942 | 1.326048 | [7 empty] | σrel in % | 7.334455 | 1.091994 | 1.229149 | 0.3668425 | 1.154194
3-EBT-PE-4 | [12 empty] | 3-EBT-PE-4 | [12 empty] | 3-EBT-PE-4
1 | 1.34 | 63.4 | 111.8 | 98.3 | 92.29 |  |  | x | l |  |  |  | 1 | 1.34 | 40.4 | 98.33 | 79 | -83.58 |  |  | x | l |  |  |  | 1 | 1.34 | 52.5 | 111.68 | 93.4 | 75.67 |  |  | x | s
2 | 1.38 | 63.32 | 112.9 | 98.9 | 93.55 |  |  | x | l |  |  |  | 2 | 1.38 | 39.33 | 97.91 | 79.3 | -84.06 |  |  | x | l |  |  |  | 2 | 1.38 | 55 | 109.08 | 93.6 | 74.97 |  |  | x | s
3 | 1.35 | 65.8 | 111.7 | 98.9 | 93.73 |  |  | x | l |  |  |  | 3 | 1.35 | 39.1 | 98.1 | 78.4 | -81.8 |  |  | x | l |  |  |  | 3 | 1.35 | 55 | 112.292 | 93.2 | 75.39 |  |  | x | s
4 | 1.36 | 65.9 | 110.95 | 99.2 | 88.84 |  |  | x | l |  |  |  | 4 | 1.36 | 40.4 | 97.22 | 79.2 | -85.41 |  |  | x | l |  |  |  | 4 | 1.36 | 54.6 | 112.9 | 93.4 | 72.86 |  |  | x | s
5 | 1.34 | 65.8 | 111.7 | 99.4 | 90.66 |  |  | x | l |  |  |  | 5 | 1.34 | 39.5 | 96.5 | 78.6 | -84.02 |  |  | x | l |  |  |  | 5 | 1.34 | 54.5 | 110.33 | 94 | 74.65 |  |  | x | s
x̅ | 1.354 | 64.844 | 111.81 | 98.94 | 91.814 | [7 empty] | x̅ | 1.354 | 39.746 | 97.612 | 78.9 | -83.774 | [7 empty] | x̅ | 1.354 | 54.32 | 111.2564 | 93.52 | 74.708
σ | 0.0167332 | 1.355611 | 0.69857 | 0.4159327 | 2.066865 | [7 empty] | σ | 0.0167332 | 0.6136611 | 0.7471078 | 0.3872983 | 1.299338 | [7 empty] | σ | 0.0167332 | 1.042593 | 1.545013 | 0.303315 | 1.104274
σrel in % | 1.235835 | 2.090572 | 0.6247831 | 0.4203888 | 2.251143 | [7 empty] | σrel in % | 1.235835 | 1.543957 | 0.7653852 | 0.4908724 | 1.551004 | [7 empty] | σrel in % | 1.235835 | 1.919354 | 1.388696 | 0.3243317 | 1.47812

## 0-PET
1st Heating | [12 empty] | 1st Cooling | [12 empty] | 2nd Heating
Sample Name | Mass in mg | TStart in °C | TEnd in °C | Tm in °C | ∆Hm in Jg-1 | Peak Signal Characterisation | [6 empty] | Sample Name | Mass in mg | TStart in °C | TEnd in °C | Tc in °C | ∆Hc in Jg-1 | Peak Signal Characterisation | [6 empty] | Sample Name | Mass in mg | TStart in °C | TEnd in °C | Tm,1 in °C | Tm,,2 in °C | ∆Hm in Jg-1 | Peak Signal Characterisation
[6 empty] | Bimodal | Sharp Monodal | Wide Monodal | Left Tail | Right Tail | Left Shoulder | Right Shoulder | [6 empty] | Bimodal | Sharp Monodal | Wide Monodal | Left Tail | Right Tail | Left Shoulder | Right Shoulder | [7 empty] | Bimodal |  | Sharp Monodal | Wide Monodal | Left Tail | Right Tail | Left Shoulder | Right Shoulder
0-PET-1 | [12 empty] | 0-PET-1 | [12 empty] | 0-PET-1
1 | 1.44 | 215 | 255.1 | 244.6 | 32.03 |  |  | x | x |  |  |  | 1 | 1.44 | 143.44 | 191.26 | 172.2 | -30.29 |  |  | x |  |  |  |  | 1 | 1.44 | 200 | 253.77 | 230.2 | 240.2 | 28.88 | x | 1<2 |  |  | x
2 | 1.35 | 215 | 255.14 | 244.9 | 32.51 |  |  | x | x |  |  |  | 2 | 1.35 | 142.69 | 191.72 | 173.8 | -31.18 |  |  | x |  |  |  |  | 2 | 1.35 | 200.79 | 256.3 | 230.5 | 240.6 | 30.34 | x | 1<2 |  |  | x
3 | 1.39 | 215 | 255.01 | 244.7 | 33.5 |  |  | x | x |  |  |  | 3 | 1.39 | 142.78 | 191.41 | 172.6 | -31.85 |  |  | x |  |  |  |  | 3 | 1.39 | 200 | 254.25 | 229.8 | 240.3 | 30 | x | 1<2 |  |  | x
4 | 1.28 | 215 | 255.24 | 243.7 | 30.47 |  |  | x | x |  |  |  | 4 | 1.28 | 142.83 | 191.5 | 172.3 | -31.14 |  |  | x |  |  |  |  | 4 | 1.28 | 200 | 254.59 | 230.2 | 240.2 | 29.29 | x | 1<2 |  |  | x
5 | 1.34 | 215 | 255.41 | 244.8 | 32.94 |  |  | x | x |  |  |  | 5 | 1.34 | 143.02 | 191.07 | 172.4 | -31.8 |  |  | x |  |  |  |  | 5 | 1.34 | 200 | 255.31 | 229.7 | 240.1 | 31.94 | x | 1<2 |  |  | x
x̅ | 1.36 | 215 | 255.18 | 244.54 | 32.29 | [7 empty] | x̅ | 1.36 | 142.952 | 191.392 | 172.66 | -31.252 | [7 empty] | x̅ | 1.36 | 200.158 | 254.844 | 230.08 | 240.28 | 30.09
σ | 0.05958188 | 0 | 0.1528071 | 0.4827007 | 1.152714 | [7 empty] | σ | 0.05958188 | 0.2982784 | 0.2452957 | 0.6542171 | 0.6326689 | [7 empty] | σ | 0.05958188 | 0.3532987 | 0.988423 | 0.3271085 | 0.1923538 | 1.18292
σrel in % | 4.38102 | 0 | 0.05988207 | 0.1973913 | 3.56988 | [7 empty] | σrel in % | 4.38102 | 0.2086563 | 0.1281641 | 0.3789048 | 2.024411 | [7 empty] | σrel in % | 4.38102 | 0.1765099 | 0.3878541 | 0.1421717 | 0.08005404 | 3.931273
0-PET-2 | [12 empty] | 0-PET-2 | [12 empty] | 0-PET-2
1 | 1.42 | 214.53 | 256.169 | 243.7 | 32.58 |  |  | x | x |  |  |  | 1 | 1.42 | 145.4 | 191 | 173 | -31.22 |  |  | x |  |  |  |  | 1 | 1.42 | 197.73 | 251.2 | 231.7 | 240.5 | 28.06 | x | 1<2 |  |  | x
2 | 1.08 | 215 | 256.88 | 242.1 | 30.39 |  |  | x | x |  |  |  | 2 | 1.08 | 144.26 | 191.83 | 169.2 | -30.22 |  |  | x |  |  |  |  | 2 | 1.08 | 201.21 | 251.22 | 231.1 | 239.8 | 26.2 | x | 1<2 |  |  | x
3 | 1.33 | 215.1 | 257.5 | 243.2 | 31.32 |  |  | x | x |  |  |  | 3 | 1.33 | 145.64 | 191.2 | 170.9 | -30.81 |  |  | x |  |  |  |  | 3 | 1.33 | 199.86 | 252.59 | 230.8 | 239.8 | 28.07 | x | 1<2 |  |  | x
4 | 1.39 | 214.69 | 257.4 | 244.2 | 31.14 |  |  | x | x |  |  |  | 4 | 1.39 | 145.36 | 191 | 171.5 | -29.68 |  |  | x |  |  |  |  | 4 | 1.39 | 199.64 | 251.15 | 229.8 | 240 | 26.33 | x | 1<2 |  |  | x
5 | 1.29 | 214.6 | 258.42 | 244.2 | 32.61 |  |  | x | x |  |  |  | 5 | 1.29 | 145.21 | 191.05 | 172.3 | -31.67 |  |  | x |  |  |  |  | 5 | 1.29 | 199.1 | 251.15 | 228.7 | 239.6 | 28.25 | x | 1<2 |  |  | x
x̅ | 1.302 | 214.784 | 257.2738 | 243.48 | 31.608 | [7 empty] | x̅ | 1.302 | 145.174 | 191.216 | 171.38 | -30.72 | [7 empty] | x̅ | 1.302 | 199.508 | 251.462 | 230.42 | 239.94 | 27.382
σ | 0.1340522 | 0.2518531 | 0.8301399 | 0.8757854 | 0.9662143 | [7 empty] | σ | 0.1340522 | 0.5337415 | 0.3528881 | 1.454991 | 0.7893352 | [7 empty] | σ | 0.1340522 | 1.261535 | 0.631324 | 1.181948 | 0.3435113 | 1.023509
σrel in % | 10.29587 | 0.1172588 | 0.3226679 | 0.359695 | 3.056866 | [7 empty] | σrel in % | 10.29587 | 0.3676564 | 0.1845495 | 0.8489855 | 2.56945 | [7 empty] | σrel in % | 10.29587 | 0.6323229 | 0.2510614 | 0.5129535 | 0.1431655 | 3.737889
0-PET-3 | [12 empty] | 0-PET-3 | [12 empty] | 0-PET-3
1 | 1.33 | 215.33 | 256.4 | 244 | 32.53 |  |  | x | x |  |  |  | 1 | 1.33 | 146 | 192.7 | 170.9 | -31.36 |  |  | x |  |  |  |  | 1 | 1.33 | 203.02 | 252.13 | 230.7 | 239.9 | 29.16 | x | 1<2 |  |  | x
2 | 1.42 | 215.04 | 255.91 | 243.4 | 32.8 |  |  | x | x |  |  |  | 2 | 1.42 | 146 | 192.7 | 171.3 | -31.72 |  |  | x |  |  |  |  | 2 | 1.42 | 201.78 | 250.53 | 230.7 | 239.7 | 29.19 | x | 1<2 |  |  | x
3 | 1.43 | 215 | 256.25 | 243.8 | 33.04 |  |  | x | x |  |  |  | 3 | 1.43 | 146 | 192.7 | 173 | -31.72 |  |  | x |  |  |  |  | 3 | 1.43 | 200.56 | 252.82 | 230.9 | 239.6 | 29.46 | x | 1<2 |  |  | x
4 | 1.28 | 215.37 | 254.53 | 243.7 | 31.3 |  |  | x | x |  |  |  | 4 | 1.28 | 146 | 192.7 | 171.5 | -30.65 |  |  | x |  |  |  |  | 4 | 1.28 | 203.79 | 253.83 | 230.9 | 240.3 | 28.78 | x | 1<2 |  |  | x
5 | 1.26 | 215 | 255.61 | 243.7 | 31.94 |  |  | x | x |  |  |  | 5 | 1.26 | 146 | 192.5 | 170 | -30.48 |  |  | x |  |  |  |  | 5 | 1.26 | 200.22 | 252.53 | 230.8 | 240.3 | 30.23 | x | 1<2 |  |  | x
x̅ | 1.344 | 215.148 | 255.74 | 243.72 | 32.322 | [7 empty] | x̅ | 1.344 | 146 | 192.66 | 171.34 | -31.186 | [7 empty] | x̅ | 1.344 | 201.874 | 252.368 | 230.8 | 239.96 | 29.364
σ | 0.07829432 | 0.185661 | 0.7425631 | 0.2167948 | 0.7031501 | [7 empty] | σ | 0.07829432 | 0 | 0.08944272 | 1.092245 | 0.5887105 | [7 empty] | σ | 0.07829432 | 1.537491 | 1.204458 | 0.1 | 0.3286335 | 0.5413225
σrel in % | 5.82547 | 0.08629454 | 0.2903586 | 0.08895242 | 2.175453 | [7 empty] | σrel in % | 5.82547 | 0 | 0.04642516 | 0.6374725 | 1.88774 | [7 empty] | σrel in % | 5.82547 | 0.7616095 | 0.4772627 | 0.04332756 | 0.1369535 | 1.84349
0-PET-4 | [12 empty] | 0-PET-4 | [12 empty] | 0-PET-4
1 | 1.16 | 214.7 | 255.34 | 244.3 | 32.6 |  |  | x | x |  |  |  | 1 | 1.16 | 144.2 | 192.16 | 171.8 | -30.11 |  |  | x |  |  |  |  | 1 | 1.16 | 205.48 | 251.33 | 230.3 | 239.8 | 28.3 | x | 1<2 |  |  | x
2 | 1.17 | 215.08 | 256.62 | 244.2 | 30.83 |  |  | x | x |  |  |  | 2 | 1.17 | 144.5 | 192 | 171.7 | -28.39 |  |  | x |  |  |  |  | 2 | 1.17 | 203.7 | 251.66 | 228.7 | 239.7 | 27.74 | x | 1<2 |  |  | x
3 | 1.16 | 215.6 | 258.8 | 243.5 | 32.11 |  |  | x | x |  |  |  | 3 | 1.16 | 142.6 | 193.2 | 170.6 | -31.1 |  |  | x |  |  |  |  | 3 | 1.16 | 204.8 | 252.3 | 231.4 | 240.2 | 27.82 | x | 1<2 |  |  | x
4 | 1.29 | 214.7 | 255.89 | 244.6 | 31.79 |  |  | x | x |  |  |  | 4 | 1.29 | 145 | 192 | 172.2 | -30.62 |  |  | x |  |  |  |  | 4 | 1.29 | 203.86 | 252.52 | 230.3 | 240.2 | 28.81 | x | 1<2 |  |  | x
5 | 1.42 | 214.7 | 259.1 | 243.9 | 32.06 |  |  | x | x |  |  |  | 5 | 1.42 | 144.08 | 193.04 | 174.2 | -31.78 |  |  | x |  |  |  |  | 5 | 1.42 | 203.7 | 253.95 | 230.3 | 240.6 | 29.82 | x | 1<2 |  |  | x
x̅ | 1.24 | 214.956 | 257.15 | 244.1 | 31.878 | [7 empty] | x̅ | 1.24 | 144.076 | 192.48 | 172.1 | -30.4 | [7 empty] | x̅ | 1.24 | 204.308 | 252.352 | 230.2 | 240.1 | 28.498
σ | 0.1146734 | 0.3958282 | 1.70804 | 0.41833 | 0.6546526 | [7 empty] | σ | 0.1146734 | 0.898265 | 0.5905929 | 1.315295 | 1.281308 | [7 empty] | σ | 0.1146734 | 0.7993247 | 1.013395 | 0.9643651 | 0.3605551 | 0.854178
σrel in % | 9.247859 | 0.1841438 | 0.6642193 | 0.1713765 | 2.053619 | [7 empty] | σrel in % | 9.247859 | 0.6234661 | 0.3068334 | 0.7642618 | 4.214829 | [7 empty] | σrel in % | 9.247859 | 0.3912352 | 0.40158 | 0.4189249 | 0.1501687 | 2.997326

## 1-UV-PET
1st Heating | [12 empty] | 1st Cooling | [12 empty] | 2nd Heating
Sample Name | Mass in mg | TStart in °C | TEnd in °C | Tm in °C | ∆Hm in Jg-1 | Peak Signal Characterisation | [6 empty] | Sample Name | Mass in mg | TStart in °C | TEnd in °C | Tc in °C | ∆Hc in Jg-1 | Peak Signal Characterisation | [6 empty] | Sample Name | Mass in mg | TStart in °C | TEnd in °C | Tm,1 in °C | Tm,,2 in °C | ∆Hm in Jg-1 | Peak Signal Characterisation
[6 empty] | Bimodal | Sharp Monodal | Wide Monodal | Left Tail | Right Tail | Left Shoulder | Right Shoulder | [6 empty] | Bimodal | Sharp Monodal | Wide Monodal | Left Tail | Right Tail | Left Shoulder | Right Shoulder | [7 empty] | Bimodal | Sharp Monodal | Wide Monodal | Left Tail | Right Tail | Left Shoulder | Right Shoulder
1-UV-PET-1 | [12 empty] | 1-UV-PET-1 | [12 empty] | 1-UV-PET-1
1 | 1.38 | 207.9 | 256.3 | 244.4 | 36.99 |  |  | x | s |  |  |  | 1 | 1.38 | 159.1 | 205.4 | 194.1 | -41.2 |  |  | x | s |  |  |  | 1 | 1.38 | 207.3 | 256.3 | 235.3 | 244.7 | 36.85 | x |  |  | s
2 | 1.32 | 208.6 | 257.7 | 245.2 | 36.01 |  |  | x | s |  |  |  | 2 | 1.32 | 159.1 | 205.4 | 194.1 | -41.25 |  |  | x | s |  |  |  | 2 | 1.32 | 207.7 | 257.7 | 235.6 | 245.5 | 36.73 | x |  |  | s
3 | 1.56 | 204.9 | 256.5 | 244.7 | 37.04 |  |  | x | s |  |  |  | 3 | 1.56 | 159.1 | 205.4 | 194.1 | -41.86 |  |  | x | s |  |  |  | 3 | 1.56 | 205.2 | 256.7 | 235.1 | 245.1 | 38.31 | x |  |  | s
4 | 1.41 | 201.9 | 256.5 | 244.7 | 38.46 |  |  | x | s |  |  |  | 4 | 1.41 | 159.1 | 205.4 | 194.1 | -41.03 |  |  | x | s |  |  |  | 4 | 1.41 | 208.8 | 257.1 | 235.2 | 244.9 | 36.87 | x |  |  | s
5 | 1.31 | 201.7 | 255.1 | 244.1 | 37.15 |  |  | x | s |  |  |  | 5 | 1.31 | 159.1 | 205.4 | 193.8 | -40.33 |  |  | x | s |  |  |  | 5 | 1.31 | 204 | 256.5 | 234.6 | 244.7 | 35.91 | x |  |  | s
x̅ | 1.396 | 205 | 256.42 | 244.62 | 37.13 | [7 empty] | x̅ | 1.396 | 159.1 | 205.4 | 194.04 | -41.134 | [7 empty] | x̅ | 1.396 | 206.6 | 256.86 | 235.16 | 244.98 | 36.934
σ | 0.1006479 | 3.235738 | 0.9230385 | 0.4086563 | 0.8734128 | [7 empty] | σ | 0.1006479 | 0 | 0 | 0.1341641 | 0.5482062 | [7 empty] | σ | 0.1006479 | 1.953202 | 0.5549775 | 0.3646917 | 0.334664 | 0.865263
σrel in % | 7.209735 | 1.578409 | 0.3599713 | 0.1670576 | 2.35231 | [7 empty] | σrel in % | 7.209735 | 0 | 0 | 0.06914249 | 1.332732 | [7 empty] | σrel in % | 7.209735 | 0.945403 | 0.2160622 | 0.1550823 | 0.1366087 | 2.342727
1-UV-PET-2 | [12 empty] | 1-UV-PET-2 | [12 empty] | 1-UV-PET-2
1 | 1.22 | 215.8 | 255 | 244.2 | 35.93 |  |  | x | s |  |  |  | 1 | 1.22 | 161.7 | 205.9 | 194.7 | -40.84 |  |  | x | s |  |  |  | 1 | 1.22 | 205.7 | 258 | 235.2 | 244.4 | 37.92 | x |  |  | s
2 | 1.17 | 209.8 | 258.5 | 244.6 | 37.09 |  |  | x | s |  |  |  | 2 | 1.17 | 161.7 | 205.9 | 193.8 | -41.28 |  |  | x | s |  |  |  | 2 | 1.17 | 206 | 257.6 | 234.9 | 244.9 | 36.82 | x |  |  | s
3 | 1.34 | 209.7 | 259.9 | 244.1 | 35.51 |  |  | x | s |  |  |  | 3 | 1.34 | 162.3 | 205.2 | 194.1 | -38.46 |  |  | x | s |  |  |  | 3 | 1.34 | 207.1 | 258.8 | 234.9 | 244.6 | 35.54 | x |  |  | s
4 | 1.26 | 207.5 | 256 | 244.9 | 37.36 |  |  | x | s |  |  |  | 4 | 1.26 | 162.4 | 205.9 | 194.7 | -40.55 |  |  | x | s |  |  |  | 4 | 1.26 | 207.7 | 257.8 | 235.1 | 244.4 | 37.34 | x |  |  | s
5 | 1.19 | 209.94 | 255.3 | 243.7 | 36.86 |  |  | x | s |  |  |  | 5 | 1.19 | 161.3 | 208.5 | 193.8 | -40.46 |  |  | x | s |  |  |  | 5 | 1.19 | 209.03 | 258 | 234 | 243.7 | 36.53 | x |  |  | s
x̅ | 1.236 | 210.548 | 256.94 | 244.3 | 36.55 | [7 empty] | x̅ | 1.236 | 161.88 | 206.28 | 194.22 | -40.318 | [7 empty] | x̅ | 1.236 | 207.106 | 258.04 | 234.82 | 244.4 | 36.83
σ | 0.06730527 | 3.103308 | 2.15244 | 0.4636809 | 0.7921174 | [7 empty] | σ | 0.06730527 | 0.4604346 | 1.277498 | 0.4549725 | 1.086747 | [7 empty] | σ | 0.06730527 | 1.346729 | 0.4560702 | 0.4764452 | 0.441588 | 0.8947625
σrel in % | 5.445411 | 1.473919 | 0.8377211 | 0.1897998 | 2.167216 | [7 empty] | σrel in % | 5.445411 | 0.2844296 | 0.6193027 | 0.2342563 | 2.69544 | [7 empty] | σrel in % | 5.445411 | 0.6502609 | 0.176744 | 0.202898 | 0.1806825 | 2.429439
1-UV-PET-3 | [12 empty] | 1-UV-PET-3 | [12 empty] | 1-UV-PET-3
1 | 1.38 | 217.1 | 257.6 | 244 | 35.75 |  |  | x | s |  |  |  | 1 | 1.38 | 163 | 205.1 | 193.5 | -41.14 |  |  | x | s |  |  |  | 1 | 1.38 | 206.5 | 255.9 | 234.5 | 244.4 | 37.58 | x |  |  | s
2 | 1.51 | 215.5 | 259.6 | 243.2 | 35.28 |  |  | x | s |  |  |  | 2 | 1.51 | 164.3 | 205.6 | 194.1 | -41.03 |  |  | x | s |  |  |  | 2 | 1.51 | 205.7 | 257.9 | 235.1 | 244.7 | 38.44 | x |  |  | s
3 | 1.53 | 217.1 | 256.5 | 244.2 | 36 |  |  | x | s |  |  |  | 3 | 1.53 | 163 | 206.1 | 194.6 | -41.38 |  |  | x | s |  |  |  | 3 | 1.53 | 209.1 | 257.5 | 234.4 | 244.6 | 38.25 | x |  |  | s
4 | 1.38 | 215.9 | 257 | 244.2 | 35.72 |  |  | x | s |  |  |  | 4 | 1.38 | 163 | 205.4 | 193.8 | -40.29 |  |  | x | s |  |  |  | 4 | 1.38 | 206.1 | 256.3 | 234.8 | 244.6 | 37.15 | x |  |  | s
5 | 1.31 | 217.3 | 256.3 | 244.8 | 34.81 |  |  | x | s |  |  |  | 5 | 1.31 | 162 | 205.2 | 193.8 | -40.15 |  |  | x | s |  |  |  | 5 | 1.31 | 207 | 257.1 | 234.9 | 245.1 | 37.28 | x |  |  | s
x̅ | 1.422 | 216.58 | 257.4 | 244.08 | 35.512 | [7 empty] | x̅ | 1.422 | 163.06 | 205.48 | 193.96 | -40.798 | [7 empty] | x̅ | 1.422 | 206.88 | 256.94 | 234.74 | 244.68 | 37.74
σ | 0.09418068 | 0.8197561 | 1.328533 | 0.5761944 | 0.4702871 | [7 empty] | σ | 0.09418068 | 0.8173127 | 0.3962323 | 0.4159327 | 0.5448578 | [7 empty] | σ | 0.09418068 | 1.331165 | 0.8294577 | 0.2880972 | 0.2588436 | 0.5777975
σrel in % | 6.623114 | 0.3785004 | 0.5161356 | 0.2360679 | 1.324305 | [7 empty] | σrel in % | 6.623114 | 0.5012343 | 0.1928325 | 0.2144425 | 1.335501 | [7 empty] | σrel in % | 6.623114 | 0.6434478 | 0.3228215 | 0.1227303 | 0.1057886 | 1.530995
1-UV-PET-4 | [12 empty] | 1-UV-PET-4 | [12 empty] | 1-UV-PET-4
1 | 1.21 | 207.6 | 257 | 243.6 | 37.11 |  |  | x | s |  |  |  | 1 | 1.21 | 160 | 205.69 | 194.8 | -41.4 |  |  | x | s |  |  |  | 1 | 1.21 | 207.8 | 256.6 | 235.3 | 244.7 | 37.11 | x |  |  | s
2 | 1.18 | 210.1 | 255.4 | 244.2 | 36.78 |  |  | x | s |  |  |  | 2 | 1.18 | 159.2 | 204 | 194.2 | -40.28 |  |  | x | s |  |  |  | 2 | 1.18 | 207.6 | 255.9 | 234.3 | 244.5 | 35.93 | x |  |  | s
3 | 1.11 | 209.5 | 257.1 | 243.7 | 36.76 |  |  | x | s |  |  |  | 3 | 1.11 | 158.3 | 204.9 | 194.6 | -40.76 |  |  | x | s |  |  |  | 3 | 1.11 | 207.9 | 256.1 | 234.2 | 244.1 | 36.49 | x |  |  | s
4 | 1.4 | 214.8 | 257.8 | 244.2 | 36.66 |  |  | x | s |  |  |  | 4 | 1.4 | 159.4 | 205.4 | 194 | -41.76 |  |  | x | s |  |  |  | 4 | 1.4 | 206.4 | 256.3 | 234.2 | 244.7 | 38.49 | x |  |  | s
5 | 1.13 | 209.9 | 257.39 | 242.9 | 35.18 |  |  | x | s |  |  |  | 5 | 1.13 | 159.43 | 206.3 | 191.5 | -39.31 |  |  | x | s |  |  |  | 5 | 1.13 | 205.6 | 257.4 | 232.9 | 243.2 | 35.32 | x |  |  | s
x̅ | 1.206 | 210.38 | 256.938 | 243.72 | 36.498 | [7 empty] | x̅ | 1.206 | 159.266 | 205.258 | 193.82 | -40.702 | [7 empty] | x̅ | 1.206 | 207.06 | 256.46 | 234.18 | 244.24 | 36.668
σ | 0.1154556 | 2.662142 | 0.9141772 | 0.5357238 | 0.7559894 | [7 empty] | σ | 0.1154556 | 0.6166685 | 0.8664987 | 1.334916 | 0.965101 | [7 empty] | σ | 0.1154556 | 1.013903 | 0.585662 | 0.8526429 | 0.6308724 | 1.215368
σrel in % | 9.573434 | 1.265397 | 0.3557968 | 0.2198112 | 2.071317 | [7 empty] | σrel in % | 9.573434 | 0.387194 | 0.422151 | 0.6887399 | 2.371139 | [7 empty] | σrel in % | 9.573434 | 0.4896664 | 0.2283639 | 0.3640973 | 0.2583002 | 3.31452

## 2-UV-PET
1st Heating | [12 empty] | 1st Cooling | [12 empty] | 2nd Heating
Sample Name | Mass in mg | TStart in °C | TEnd in °C | Tm in °C | ∆Hm in Jg-1 | Peak Signal Characterisation | [6 empty] | Sample Name | Mass in mg | TStart in °C | TEnd in °C | Tc in °C | ∆Hc in Jg-1 | Peak Signal Characterisation | [6 empty] | Sample Name | Mass in mg | TStart in °C | TEnd in °C | Tm,1 in °C | Tm,,2 in °C | ∆Hm in Jg-1 | Peak Signal Characterisation
[6 empty] | Bimodal | Sharp Monodal | Wide Monodal | Left Tail | Right Tail | Left Shoulder | Right Shoulder | [6 empty] | Bimodal | Sharp Monodal | Wide Monodal | Left Tail | Right Tail | Left Shoulder | Right Shoulder | [7 empty] | Bimodal | Sharp Monodal | Wide Monodal | Left Tail | Right Tail | Left Shoulder | Right Shoulder
2-UV-PET-1 | [12 empty] | 2-UV-PET-1 | [12 empty] | 2-UV-PET-1
1 | 1.28 | 207.5 | 256.2 | 243.4 | 34.14 |  |  | x | s |  |  |  | 1 | 1.28 | 162.7 | 206.2 | 195.4 | -37.35 |  |  | x | s |  |  |  | 1 | 1.28 | 207.9 | 256.9 | 234.4 | 243.2 | 34.39 | x |  |  | s
2 | 1.4 | 207.5 | 255.7 | 243.1 | 35.76 |  |  | x | s |  |  |  | 2 | 1.4 | 162.7 | 206 | 195.4 | -39.42 |  |  | x | s |  |  |  | 2 | 1.4 | 207.9 | 256.6 | 234.5 | 243.4 | 36.05 | x |  |  | s
3 | 1.27 | 207.5 | 255.1 | 243.3 | 36.88 |  |  | x | s |  |  |  | 3 | 1.27 | 162.7 | 206 | 195.1 | -38.71 |  |  | x | s |  |  |  | 3 | 1.27 | 207.9 | 257 | 234.4 | 243.7 | 34.95 | x |  |  | s
4 | 1.33 | 207.5 | 255.9 | 242.7 | 35.52 |  |  | x | s |  |  |  | 4 | 1.33 | 162.7 | 206 | 195.3 | -38.64 |  |  | x | s |  |  |  | 4 | 1.33 | 207.9 | 256.6 | 234.4 | 243.3 | 34.65 | x |  |  | s
5 | 1.33 | 207.5 | 255.4 | 242.8 | 32.71 |  |  | x | s |  |  |  | 5 | 1.33 | 162.7 | 206.2 | 195.5 | -37.8 |  |  | x | s |  |  |  | 5 | 1.33 | 207.9 | 256.3 | 234.1 | 243.4 | 33.77 | x |  |  | s
x̅ | 1.322 | 207.5 | 255.66 | 243.06 | 35.002 | [7 empty] | x̅ | 1.322 | 162.7 | 206.08 | 195.34 | -38.384 | [7 empty] | x̅ | 1.322 | 207.9 | 256.68 | 234.36 | 243.4 | 34.762
σ | 0.05167204 | 0 | 0.427785 | 0.304959 | 1.60982 | [7 empty] | σ | 0.05167204 | 0 | 0.1095445 | 0.1516575 | 0.8147576 | [7 empty] | σ | 0.05167204 | 0 | 0.2774887 | 0.1516575 | 0.1870829 | 0.8410232
σrel in % | 3.908627 | 0 | 0.1673257 | 0.1254666 | 4.599223 | [7 empty] | σrel in % | 3.908627 | 0 | 0.0531563 | 0.07763771 | 2.122649 | [7 empty] | σrel in % | 3.908627 | 0 | 0.1081069 | 0.06471135 | 0.07686231 | 2.419375
2-UV-PET-2 | [12 empty] | 2-UV-PET-2 | [12 empty] | 2-UV-PET-2
1 | 1.14 | 204.9 | 255.2 | 243.8 | 35.15 |  |  | x | s |  |  |  | 1 | 1.14 | 163.6 | 205.1 | 194.6 | -37.89 |  |  | x | s |  |  |  | 1 | 1.14 | 206.3 | 255.7 | 234.4 | 244.2 | 35.65 | x |  |  | s
2 | 1.34 | 204.9 | 255.3 | 243.3 | 35.68 |  |  | x | s |  |  |  | 2 | 1.34 | 163.6 | 205 | 195.4 | -37.48 |  |  | x | s |  |  |  | 2 | 1.34 | 206.3 | 256.1 | 234.2 | 243.7 | 35.14 | x |  |  | s
3 | 1.35 | 204.9 | 255.1 | 244 | 35.46 |  |  | x | s |  |  |  | 3 | 1.35 | 163.6 | 204.4 | 193.9 | -38.48 |  |  | x | s |  |  |  | 3 | 1.35 | 206.3 | 255.9 | 234.2 | 244.2 | 35.61 | x |  |  | s
4 | 1.24 | 204.9 | 255.8 | 243.5 | 36.8 |  |  | x | s |  |  |  | 4 | 1.24 | 163.6 | 204.8 | 194 | -37.51 |  |  | x | s |  |  |  | 4 | 1.24 | 206.3 | 257.1 | 233.7 | 243.8 | 34.94 | x |  |  | s
5 | 1.29 | 204.9 | 255.8 | 243.9 | 35.77 |  |  | x | s |  |  |  | 5 | 1.29 | 163.6 | 204.6 | 194.6 | -38.16 |  |  | x | s |  |  |  | 5 | 1.29 | 206.3 | 256.7 | 234 | 244.3 | 34.95 | x |  |  | s
x̅ | 1.272 | 204.9 | 255.44 | 243.7 | 35.772 | [7 empty] | x̅ | 1.272 | 163.6 | 204.78 | 194.5 | -37.904 | [7 empty] | x̅ | 1.272 | 206.3 | 256.3 | 234.1 | 244.04 | 35.258
σ | 0.0858487 | 0 | 0.3361547 | 0.2915476 | 0.6223906 | [7 empty] | σ | 0.0858487 | 0 | 0.2863564 | 0.6 | 0.4279369 | [7 empty] | σ | 0.0858487 | 0 | 0.5830952 | 0.2645751 | 0.2701851 | 0.3490988
σrel in % | 6.749112 | 0 | 0.1315983 | 0.1196338 | 1.739882 | [7 empty] | σrel in % | 6.749112 | 0 | 0.1398361 | 0.3084833 | 1.129002 | [7 empty] | σrel in % | 6.749112 | 0 | 0.227505 | 0.113018 | 0.1107135 | 0.9901266
2-UV-PET-3 | [12 empty] | 2-UV-PET-3 | [12 empty] | 2-UV-PET-3
1 | 1.42 | 206.5 | 255.2 | 243.7 | 34.3 |  |  | x | s |  |  |  | 1 | 1.42 | 161.3 | 205.6 | 194.8 | -38.75 |  |  | x | s |  |  |  | 1 | 1.42 | 205.7 | 255.26 | 234.3 | 244.2 | 35.6 | x |  |  | s
2 | 1.26 | 206.5 | 255.4 | 242.9 | 35.55 |  |  | x | s |  |  |  | 2 | 1.26 | 161.3 | 205.6 | 195.4 | -38.67 |  |  | x | s |  |  |  | 2 | 1.26 | 205.7 | 254.86 | 233.8 | 243.4 | 35.02 | x |  |  | s
3 | 1.28 | 206.5 | 254.1 | 242.6 | 34.75 |  |  | x | s |  |  |  | 3 | 1.28 | 161.3 | 205.6 | 195.8 | -37.92 |  |  | x | s |  |  |  | 3 | 1.28 | 205.7 | 254.66 | 233.5 | 243.1 | 34.56 | x |  |  | s
4 | 1.46 | 206.5 | 253.7 | 243 | 34.51 |  |  | x | s |  |  |  | 4 | 1.46 | 161.3 | 205.6 | 195.4 | -37.36 |  |  | x | s |  |  |  | 4 | 1.46 | 205.7 | 253.6 | 233.7 | 243.4 | 34.86 | x |  |  | s
5 | 1.12 | 206.5 | 255.3 | 242.7 | 34.87 |  |  | x | s |  |  |  | 5 | 1.12 | 161.3 | 205.47 | 195.4 | -37.35 |  |  | x | s |  |  |  | 5 | 1.12 | 205.7 | 254.95 | 233.9 | 243.4 | 33.59 | x |  |  | s
x̅ | 1.308 | 206.5 | 254.74 | 242.98 | 34.796 | [7 empty] | x̅ | 1.308 | 161.3 | 205.574 | 195.36 | -38.01 | [7 empty] | x̅ | 1.308 | 205.7 | 254.666 | 233.84 | 243.5 | 34.726
σ | 0.1360882 | 0 | 0.7829432 | 0.432435 | 0.4753735 | [7 empty] | σ | 0.1360882 | 0 | 0.05813777 | 0.3577709 | 0.6799632 | [7 empty] | σ | 0.1360882 | 0 | 0.6339401 | 0.2966479 | 0.4123106 | 0.7393105
σrel in % | 10.4043 | 0 | 0.3073499 | 0.1779714 | 1.366173 | [7 empty] | σrel in % | 10.4043 | 0 | 0.0282807 | 0.1831342 | 1.788906 | [7 empty] | σrel in % | 10.4043 | 0 | 0.24893 | 0.1268594 | 0.1693267 | 2.128983
2-UV-PET-4 | [12 empty] | 2-UV-PET-4 | [12 empty] | 2-UV-PET-4
1 | 1.19 | 206.9 | 253.01 | 243 | 34.87 |  |  | x | s |  |  |  | 1 | 1.19 | 160.3 | 205.7 | 195.8 | -37.26 |  |  | x | s |  |  |  | 1 | 1.19 | 204 | 255.95 | 234.2 | 243.4 | 35.31 | x |  |  | s
2 | 1.39 | 206.9 | 255.2 | 243.4 | 34.4 |  |  | x | s |  |  |  | 2 | 1.39 | 160.3 | 205.77 | 195.2 | -38.48 |  |  | x | s |  |  |  | 2 | 1.39 | 204 | 254.92 | 234.2 | 244.3 | 36.07 | x |  |  | s
3 | 1.35 | 206.9 | 255.4 | 242.6 | 35 |  |  | x | s |  |  |  | 3 | 1.35 | 160.3 | 205.63 | 195.4 | -37.48 |  |  | x | s |  |  |  | 3 | 1.35 | 204 | 256.7 | 233.2 | 242.9 | 35.48 | x |  |  | s
4 | 1.45 | 207 | 255.49 | 242.5 | 36.94 |  |  | x | s |  |  |  | 4 | 1.45 | 160.2 | 206.4 | 195.5 | -40.49 |  |  | x | s |  |  |  | 4 | 1.45 | 204.4 | 255.7 | 232.3 | 243.2 | 35.78 | x |  |  | s
5 | 1.44 | 207.09 | 255.3 | 243.2 | 35.93 |  |  | x | s |  |  |  | 5 | 1.44 | 160.2 | 206.4 | 195.7 | -40.03 |  |  | x | s |  |  |  | 5 | 1.44 | 204.4 | 255.49 | 234.1 | 243.6 | 37.17 | x |  |  | s
x̅ | 1.364 | 206.958 | 254.88 | 242.94 | 35.428 | [7 empty] | x̅ | 1.364 | 160.26 | 205.98 | 195.52 | -38.748 | [7 empty] | x̅ | 1.364 | 204.16 | 255.752 | 233.6 | 243.48 | 35.962
σ | 0.1052616 | 0.085557 | 1.050976 | 0.3847077 | 1.011123 | [7 empty] | σ | 0.1052616 | 0.05477226 | 0.3865876 | 0.2387467 | 1.463889 | [7 empty] | σ | 0.1052616 | 0.219089 | 0.652204 | 0.8396428 | 0.5263079 | 0.7350986
σrel in % | 7.717125 | 0.04134027 | 0.4123414 | 0.158355 | 2.854023 | [7 empty] | σrel in % | 7.717125 | 0.03417712 | 0.1876821 | 0.1221086 | 3.777972 | [7 empty] | σrel in % | 7.717125 | 0.1073124 | 0.2550142 | 0.3594361 | 0.2161606 | 2.044098

## 3-UV-PET
1st Heating | [12 empty] | 1st Cooling | [12 empty] | 2nd Heating
Sample Name | Mass in mg | TStart in °C | TEnd in °C | Tm in °C | ∆Hm in Jg-1 | Peak Signal Characterisation | [6 empty] | Sample Name | Mass in mg | TStart in °C | TEnd in °C | Tc in °C | ∆Hc in Jg-1 | Peak Signal Characterisation | [6 empty] | Sample Name | Mass in mg | TStart in °C | TEnd in °C | Tm,1 in °C | Tm,,2 in °C | ∆Hm in Jg-1 | Thermogram Characterization
[6 empty] | Bimodal | Sharp Monodal | Wide Monodal | Left Tail | Right Tail | Left Shoulder | Right Shoulder | [6 empty] | Bimodal | Sharp Monodal | Wide Monodal | Left Tail | Right Tail | Left Shoulder | Right Shoulder | [7 empty] | Bimodal | Sharp Monodal | Wide Monodal | Left Tail | Right Tail | Left Shoulder | Right Shoulder
3-UV-PET-1 | [12 empty] | 3-UV-PET-1 | [12 empty] | 3-UV-PET-1
1 | 1.34 | 208.84 | 254.94 | 242.6 | 37.47 |  |  | x | s |  |  |  | 1 | 1.34 | 171.28 | 205.15 | 195 | -36.77 |  |  | x | s |  |  |  | 1 | 1.34 | 207.16 | 255.11 | 234.8 | 243.3 | 36.22 | x |  |  | s
2 | 1.21 | 205.93 | 254.81 | 242.2 | 37.9 |  |  | x | s |  |  |  | 2 | 1.21 | 170.67 | 204.47 | 195.7 | -37.36 |  |  | x | s |  |  |  | 2 | 1.21 | 207.65 | 254.94 | 233.4 | 243.4 | 34.85 | x |  |  | s
3 | 1.47 | 211.57 | 253.08 | 241.4 | 38.79 |  |  | x | s |  |  |  | 3 | 1.47 | 170.78 | 205.06 | 195.9 | -36.24 |  |  | x | s |  |  |  | 3 | 1.47 | 205.53 | 255.47 | 233.1 | 243.1 | 35.51 | x |  |  | s
4 | 1.27 | 205.85 | 253.26 | 242.6 | 36.13 |  |  | x | s |  |  |  | 4 | 1.27 | 171.72 | 205.7 | 196.4 | -36.55 |  |  | x | s |  |  |  | 4 | 1.27 | 206.13 | 256.18 | 234.3 | 243 | 35.16 | x |  |  | s
5 | 1.27 | 205.31 | 256.41 | 242.2 | 36.1 |  |  | x | s |  |  |  | 5 | 1.27 | 171.24 | 206.1 | 196.3 | -35.72 |  |  | x | s |  |  |  | 5 | 1.27 | 205.37 | 255.01 | 232.2 | 242.8 | 35.75 | x |  |  | s
x̅ | 1.312 | 207.5 | 254.5 | 242.2 | 37.278 | [7 empty] | x̅ | 1.312 | 171.138 | 205.296 | 195.86 | -36.528 | [7 empty] | x̅ | 1.312 | 206.368 | 255.342 | 233.56 | 243.12 | 35.498
σ | 0.0995992 | 2.661954 | 1.368558 | 0.4898979 | 1.163559 | [7 empty] | σ | 0.0995992 | 0.4232257 | 0.6262827 | 0.559464 | 0.6097294 | [7 empty] | σ | 0.0995992 | 1.003205 | 0.5109501 | 1.021274 | 0.2387467 | 0.5289329
σrel in % | 7.591402 | 1.282869 | 0.5377437 | 0.20227 | 3.121303 | [7 empty] | σrel in % | 7.591402 | 0.2473008 | 0.3050633 | -0.2856449 | 1.669211 | [7 empty] | σrel in % | 7.591402 | 0.4861242 | 0.2001042 | 0.437264 | 0.09820119 | 1.490036
3-UV-PET-2 | [12 empty] | 3-UV-PET-2 | [12 empty] | 3-UV-PET-2
1 | 1.3 | 207.04 | 254.77 | 242.5 | 35.91 |  |  | x | s |  |  |  | 1 | 1.3 | 167.7 | 206.8 | 195.9 | -37.92 |  |  | x | s |  |  |  | 1 | 1.3 | 207.1 | 253.43 | 233.9 | 243.3 | 34.84 | x |  |  | s
2 | 1.45 | 206.03 | 257.19 | 241.9 | 35.87 |  |  | x | s |  |  |  | 2 | 1.45 | 167.7 | 206.8 | 196 | -38.25 |  |  | x | s |  |  |  | 2 | 1.45 | 207.3 | 253.66 | 231.7 | 242.5 | 35.61 | x |  |  | s
3 | 1.17 | 206.73 | 255.93 | 241.8 | 34.84 |  |  | x | s |  |  |  | 3 | 1.17 | 167.7 | 206.8 | 195.7 | -37.05 |  |  | x | s |  |  |  | 3 | 1.17 | 206.47 | 253.99 | 232.4 | 242.2 | 35.71 | x |  |  | s
4 | 1.27 | 206.7 | 257.7 | 240.8 | 34.22 |  |  | x | s |  |  |  | 4 | 1.27 | 167.7 | 206.8 | 196 | -37.77 |  |  | x | s |  |  |  | 4 | 1.27 | 205.1 | 253.95 | 232.9 | 242.6 | 35.01 | x |  |  | s
5 | 1.53 | 206.68 | 255.97 | 241.9 | 35.52 |  |  | x | s |  |  |  | 5 | 1.53 | 167.7 | 206.8 | 196.6 | -36.51 |  |  | x | s |  |  |  | 5 | 1.53 | 205.72 | 253.84 | 232.8 | 242.2 | 33.93 | x |  |  | s
x̅ | 1.344 | 206.636 | 256.312 | 241.78 | 35.272 | [7 empty] | x̅ | 1.344 | 167.7 | 206.8 | 196.04 | -37.5 | [7 empty] | x̅ | 1.344 | 206.338 | 253.774 | 232.74 | 242.56 | 35.02
σ | 0.1444991 | 0.3692289 | 1.155214 | 0.6140033 | 0.7279217 | [7 empty] | σ | 0.1444991 | 0 | 0 | 0.3361547 | 0.7061161 | [7 empty] | σ | 0.1444991 | 0.927103 | 0.2309329 | 0.8018728 | 0.4505552 | 0.7149825
σrel in % | 10.75142 | 0.1786857 | 0.4507063 | 0.2539512 | 2.063738 | [7 empty] | σrel in % | 10.75142 | 0 | 0 | -0.1714725 | 1.882976 | [7 empty] | σrel in % | 10.75142 | 0.4493128 | 0.09099943 | 0.3445359 | 0.18575 | 2.041641
3-UV-PET-3 | [12 empty] | 3-UV-PET-3 | [12 empty] | 3-UV-PET-3
1 | 1.53 | 207.3 | 256.9 | 242.6 | 36.19 |  |  | x | s |  |  |  | 1 | 1.53 | 169.8 | 208.1 | 196 | -38.95 |  |  | x | s |  |  |  | 1 | 1.53 | 207.5 | 256.52 | 233.9 | 243.2 | 35.5 | x |  |  | s
2 | 1.42 | 204.7 | 254.73 | 243 | 35.01 |  |  | x | s |  |  |  | 2 | 1.42 | 169.8 | 208.1 | 196.7 | -36.1 |  |  | x | s |  |  |  | 2 | 1.42 | 207.45 | 256.33 | 235.2 | 243.4 | 34.4 | x |  |  | s
3 | 1.48 | 204.86 | 256.01 | 242.4 | 36.6 |  |  | x | s |  |  |  | 3 | 1.48 | 169.1 | 207.96 | 195.9 | -35.69 |  |  | x | s |  |  |  | 3 | 1.48 | 207.4 | 255.51 | 230.7 | 240.7 | 34.1 | x |  |  | s
4 | 1.41 | 205.71 | 256.89 | 241.6 | 34.64 |  |  | x | s |  |  |  | 4 | 1.41 | 169.8 | 208.1 | 196.5 | -35.75 |  |  | x | s |  |  |  | 4 | 1.41 | 207.65 | 254.24 | 232.5 | 242.8 | 33.23 | x |  |  | s
5 | 1.37 | 206.2 | 257.05 | 242.1 | 36.43 |  |  | x | s |  |  |  | 5 | 1.37 | 169.8 | 206.67 | 196.3 | -35.47 |  |  | x | s |  |  |  | 5 | 1.37 | 207.25 | 253.76 | 233.3 | 241.8 | 34.45 | x |  |  | s
x̅ | 1.442 | 205.754 | 256.316 | 242.34 | 35.774 | [7 empty] | x̅ | 1.442 | 169.66 | 207.786 | 196.28 | -36.392 | [7 empty] | x̅ | 1.442 | 207.45 | 255.272 | 233.12 | 242.38 | 34.336
σ | 0.06300794 | 1.060792 | 0.9770261 | 0.5272571 | 0.888161 | [7 empty] | σ | 0.06300794 | 0.3130495 | 0.6268014 | 0.334664 | 1.447729 | [7 empty] | σ | 0.06300794 | 0.1457738 | 1.233357 | 1.673918 | 1.123388 | 0.8140823
σrel in % | 4.369482 | 0.5155633 | 0.3811803 | 0.2175691 | 2.4827 | [7 empty] | σrel in % | 4.369482 | 0.1845158 | 0.3016572 | -0.1705034 | 3.978152 | [7 empty] | σrel in % | 4.369482 | 0.07026936 | 0.4831541 | 0.7180497 | 0.463482 | 2.370929
3-UV-PET-4 | [12 empty] | 3-UV-PET-4 | [12 empty] | 3-UV-PET-4
1 | 1.46 | 207.12 | 254.71 | 242.3 | 35.18 |  |  | x | s |  |  |  | 1 | 1.46 | 170.6 | 206.8 | 196.2 | -37.8 |  |  | x | s |  |  |  | 1 | 1.46 | 206.6 | 257.03 | 233.2 | 242.1 | 36.11 | x |  |  | s
2 | 1.23 | 206.6 | 255.8 | 241.4 | 33.43 |  |  | x | s |  |  |  | 2 | 1.23 | 170.6 | 206.8 | 195.8 | -37.65 |  |  | x | s |  |  |  | 2 | 1.23 | 205.93 | 256.64 | 233.5 | 242.3 | 37.38 | x |  |  | s
3 | 1.39 | 206.6 | 256.3 | 242.1 | 34.75 |  |  | x | s |  |  |  | 3 | 1.39 | 170.6 | 206.5 | 195.4 | -33.68 |  |  | x | s |  |  |  | 3 | 1.39 | 205.92 | 255.85 | 233.7 | 241.8 | 32.78 | x |  |  | s
4 | 1.38 | 209.74 | 255.8 | 242.7 | 35.84 |  |  | x | s |  |  |  | 4 | 1.38 | 170.6 | 206.6 | 196 | -37.67 |  |  | x | s |  |  |  | 4 | 1.38 | 206.6 | 258.81 | 233.9 | 243.6 | 35.94 | x |  |  | s
5 | 1.33 | 206.94 | 256.72 | 242.2 | 34.34 |  |  | x | s |  |  |  | 5 | 1.33 | 170.6 | 206.7 | 195.9 | -36.15 |  |  | x | s |  |  |  | 5 | 1.33 | 206.28 | 255.84 | 233.8 | 242.8 | 34.34 | x |  |  | s
x̅ | 1.358 | 207.4 | 255.866 | 242.14 | 34.708 | [7 empty] | x̅ | 1.358 | 170.6 | 206.68 | 195.86 | -36.59 | [7 empty] | x̅ | 1.358 | 206.266 | 256.834 | 233.62 | 242.52 | 35.31
σ | 0.08526429 | 1.327177 | 0.752117 | 0.4722288 | 0.9048038 | [7 empty] | σ | 0.08526429 | 0 | 0.130384 | 0.2966479 | 1.761803 | [7 empty] | σ | 0.08526429 | 0.3376092 | 1.21829 | 0.2774887 | 0.7049823 | 1.779298
σrel in % | 6.278667 | 0.639912 | 0.2939496 | 0.195023 | 2.606903 | [7 empty] | σrel in % | 6.278667 | 0 | 0.06308499 | -0.1514592 | 4.814985 | [7 empty] | σrel in % | 6.278667 | 0.1636766 | 0.4743491 | 0.1187778 | 0.2906904 | 5.039076
3-UV-PET-control-1 | [12 empty] | 3-UV-PET-control-1 | [12 empty] | 3-UV-PET-control-1
1 | 1.3 | 208.1 | 253.14 | 240.4 | 32.62 |  |  | x | s |  |  |  | 1 | 1.3 | 170.6 | 204.16 | 193.8 | -33.5 |  | x |  | s |  |  |  | 1 | 1.3 | 205 | 252.95 | 230.2 | 240.3 | 33.45 | x |  |  | s
2 | 1.31 | 207.9 | 254.12 | 240 | 31.82 |  |  | x | s |  |  |  | 2 | 1.31 | 169.91 | 205.43 | 193.6 | -31.56 |  | x |  | s |  |  |  | 2 | 1.31 | 205 | 251.76 | 230.5 | 240.3 | 31.64 | x |  |  | s
3 | 1.42 | 208.27 | 254.41 | 240.5 | 32.07 |  |  | x | s |  |  |  | 3 | 1.42 | 170.6 | 207.14 | 193.9 | -32.45 |  | x |  | s |  |  |  | 3 | 1.42 | 205.12 | 252.44 | 230.2 | 238.9 | 33.26 | x |  |  | s
4 | 1.22 | 207.24 | 252.99 | 240.3 | 30.87 |  |  | x | s |  |  |  | 4 | 1.22 | 170.13 | 204.26 | 193.1 | -31.7 |  | x |  | s |  |  |  | 4 | 1.22 | 205.03 | 252.87 | 230.8 | 238.8 | 32.84 | x |  |  | s
5 | 1.23 | 208.37 | 252.79 | 240.1 | 31.5 |  |  | x | s |  |  |  | 5 | 1.23 | 168.5 | 206.51 | 192.5 | -31.16 |  | x |  | s |  |  |  | 5 | 1.23 | 205.19 | 253.49 | 230.7 | 239.3 | 31.75 | x |  |  | s
x̅ | 1.296 | 207.976 | 253.49 | 240.26 | 31.776 | [7 empty] | x̅ | 1.296 | 169.948 | 205.5 | 193.38 | -32.074 | [7 empty] | x̅ | 1.296 | 205.068 | 252.702 | 230.48 | 239.52 | 32.588
σ | 0.08018728 | 0.4484752 | 0.7255687 | 0.2073644 | 0.6514829 | [7 empty] | σ | 0.08018728 | 0.8633481 | 1.327385 | 0.580517 | 0.9238939 | [7 empty] | σ | 0.08018728 | 0.08408329 | 0.6454998 | 0.2774887 | 0.7362065 | 0.8454407
σrel in % | 6.18729 | 0.215638 | 0.2862317 | 0.08630834 | 2.050236 | [7 empty] | σrel in % | 6.18729 | 0.5080072 | 0.6459293 | 0.300195 | 2.880507 | [7 empty] | σrel in % | 6.18729 | 0.04100264 | 0.2554391 | 0.120396 | 0.3073674 | 2.594331
3-UV-PET-control-2 | [12 empty] | 3-UV-PET-control-2 | [12 empty] | 3-UV-PET-control-2
1 | 1.22 | 208.26 | 254.23 | 240 | 30.44 |  |  | x | s |  |  |  | 1 | 1.22 | 167.9 | 206.2 | 191.7 | -31.39 |  | x |  | s |  |  |  | 1 | 1.22 | 207.16 | 252.01 | 229.5 | 240.3 | 30.3 | x |  |  | s
2 | 1.54 | 208.1 | 254.45 | 240.7 | 32.67 |  |  | x | s |  |  |  | 2 | 1.54 | 167.9 | 204.53 | 194.9 | -32.52 |  | x |  | s |  |  |  | 2 | 1.54 | 206.69 | 251.38 | 229.1 | 239.1 | 32.01 | x |  |  | s
3 | 1.3 | 208.06 | 252.92 | 240.3 | 32.01 |  |  | x | s |  |  |  | 3 | 1.3 | 167.9 | 205.5 | 193.9 | -32.89 |  | x |  | s |  |  |  | 3 | 1.3 | 207.15 | 251.62 | 232.5 | 239.5 | 31.9 | x |  |  | s
4 | 1.34 | 208.79 | 254.25 | 240.4 | 32.32 |  |  | x | s |  |  |  | 4 | 1.34 | 167.76 | 204.89 | 193.4 | -32.74 |  | x |  | s |  |  |  | 4 | 1.34 | 206 | 252.3 | 231 | 239.3 | 31.58 | x |  |  | s
5 | 1.43 | 208.1 | 251.44 | 240.7 | 32.32 |  |  | x | s |  |  |  | 5 | 1.43 | 167.9 | 204.97 | 193.4 | -32.46 |  | x |  | s |  |  |  | 5 | 1.43 | 206.03 | 252.09 | 230.3 | 238.9 | 32.21 | x |  |  | s
x̅ | 1.366 | 208.262 | 253.458 | 240.42 | 31.952 | [7 empty] | x̅ | 1.366 | 167.872 | 205.218 | 193.46 | -32.4 | [7 empty] | x̅ | 1.366 | 206.606 | 251.88 | 230.48 | 239.42 | 31.6
σ | 0.1232071 | 0.3049918 | 1.281511 | 0.2949576 | 0.8769093 | [7 empty] | σ | 0.1232071 | 0.0626099 | 0.6492842 | 1.158879 | 0.5902965 | [7 empty] | σ | 0.1232071 | 0.5720402 | 0.3724916 | 1.346105 | 0.5403702 | 0.7616758
σrel in % | 9.019557 | 0.1464462 | 0.5056107 | 0.1226843 | 2.744458 | [7 empty] | σrel in % | 9.019557 | 0.03729622 | 0.3163876 | 0.5990276 | 1.821903 | [7 empty] | σrel in % | 9.019557 | 0.2768749 | 0.1478846 | 0.5840444 | 0.2256997 | 2.410366
3-UV-PET-control-3 | [12 empty] | 3-UV-PET-control-3 | [12 empty] | 3-UV-PET-control-3
1 | 1.27 | 208.72 | 254.4 | 241 | 31.77 |  |  | x | s |  |  |  | 1 | 1.27 | 167.79 | 205.25 | 194.2 | -33.54 |  | x |  | s |  |  |  | 1 | 1.27 | 206.8 | 250.86 | 229.5 | 239.6 | 31.45 | x |  |  | s
2 | 1.27 | 209.98 | 251.75 | 241.2 | 32.62 |  |  | x | s |  |  |  | 2 | 1.27 | 168.6 | 205.7 | 194.2 | -34.57 |  | x |  | s |  |  |  | 2 | 1.27 | 206.8 | 251.46 | 229.7 | 239.9 | 32.62 | x |  |  | s
3 | 1.39 | 209.16 | 252.72 | 241.3 | 32.3 |  |  | x | s |  |  |  | 3 | 1.39 | 167.72 | 205.84 | 194.3 | -33.24 |  | x |  | s |  |  |  | 3 | 1.39 | 207.16 | 251.88 | 229.7 | 240.3 | 31.83 | x |  |  | s
4 | 1.18 | 208.87 | 253.66 | 239.4 | 31.5 |  |  | x | s |  |  |  | 4 | 1.18 | 167.8 | 206.6 | 193.1 | -33.21 |  | x |  | s |  |  |  | 4 | 1.18 | 206.8 | 250 | 229.8 | 239.5 | 30.72 | x |  |  | s
5 | 1.17 | 208.86 | 253.54 | 240.9 | 31.52 |  |  | x | s |  |  |  | 5 | 1.17 | 168 | 206.19 | 194.1 | -32.08 |  | x |  | s |  |  |  | 5 | 1.17 | 206.8 | 250.3 | 229.8 | 240.5 | 30.72 | x |  |  | s
x̅ | 1.256 | 209.118 | 253.214 | 240.76 | 31.942 | [7 empty] | x̅ | 1.256 | 167.982 | 205.916 | 193.98 | -33.328 | [7 empty] | x̅ | 1.256 | 206.872 | 250.9 | 229.7 | 239.96 | 31.468
σ | 0.08876936 | 0.5077598 | 1.012314 | 0.7765307 | 0.4977148 | [7 empty] | σ | 0.08876936 | 0.3608601 | 0.5096371 | 0.4969909 | 0.8897584 | [7 empty] | σ | 0.08876936 | 0.1609969 | 0.7819207 | 0.1224745 | 0.4335897 | 0.8027266
σrel in % | 7.067625 | 0.2428102 | 0.399786 | 0.3225331 | 1.558183 | [7 empty] | σrel in % | 7.067625 | 0.2148207 | 0.2474976 | 0.2562073 | 2.669702 | [7 empty] | σrel in % | 7.067625 | 0.0778244 | 0.3116464 | 0.05331932 | 0.1806925 | 2.55093

## 1-EBT-PET
1st Heating | [12 empty] | 1st Cooling | [12 empty] | 2nd Heating
Sample Name | Mass in mg | TStart in °C | TEnd in °C | Tm in °C | ∆Hm in Jg-1 | Peak Signal Characterisation | [6 empty] | Sample Name | Mass in mg | TStart in °C | TEnd in °C | Tc in °C | ∆Hc in Jg-1 | Peak Signal Characterisation | [6 empty] | Sample Name | Mass in mg | TStart in °C | TEnd in °C | Tm,1 in °C | Tm,,2 in °C | ∆Hm in Jg-1 | Peak Signal Characterisation
[6 empty] | Bimodal | Sharp Monodal | Wide Monodal | Left Tail | Right Tail | Left Shoulder | Right Shoulder | [6 empty] | Bimodal | Sharp Monodal | Wide Monodal | Left Tail | Right Tail | Left Shoulder | Right Shoulder | [7 empty] | Bimodal | Sharp Monodal | Wide Monodal | Left Tail | Right Tail | Left Shoulder | Right Shoulder
1-EBT-PET-1 | [12 empty] | 1-EBT-PET-1 | [12 empty] | 1-EBT-PET-1
1 | 1.24 | 213.98 | 252.27 | 242.8 | 36.43 |  |  | x | s |  |  |  | 1 | 1.24 | 156.3 | 201.27 | 187.4 | -37.82 |  |  | x | s |  |  |  | 1 | 1.24 | 202.12 | 254.05 | 230.2 | 242.8 | 33.08 | 1<2 |  |  | s
2 | 1.31 | 208.9 | 252.3 | 242.9 | 37.2 |  |  | x | s |  |  |  | 2 | 1.31 | 156.6 | 202.92 | 188.1 | -39.86 |  |  | x | s |  |  |  | 2 | 1.31 | 202.2 | 255.8 | 230.6 | 241.2 | 33.94 | 1<2 |  |  | s
3 | 1.16 | 209.3 | 255.59 | 242.9 | 39.17 |  |  | x | s |  |  |  | 3 | 1.16 | 155 | 201.74 | 187 | -39.58 |  |  | x | s |  |  |  | 3 | 1.16 | 202.01 | 253.44 | 231.6 | 241.7 | 35.2 | 1<2 |  |  | s
4 | 1.36 | 209.28 | 255.08 | 243.3 | 37.98 |  |  | x | s |  |  |  | 4 | 1.36 | 155.2 | 203.5 | 187.6 | -40.37 |  |  | x | s |  |  |  | 4 | 1.36 | 203.46 | 256.2 | 229.7 | 241 | 32.65 | 1<2 |  |  | s
5 | 1.38 | 213.4 | 254 | 243.4 | 38.16 |  |  | x | s |  |  |  | 5 | 1.38 | 157.4 | 203.32 | 188.3 | -40.37 |  |  | x | s |  |  |  | 5 | 1.38 | 203.56 | 255.99 | 232.3 | 241.9 | 37.31 | 1<2 |  |  | s
x̅ | 1.29 | 210.972 | 253.848 | 243.06 | 37.788 | [7 empty] | x̅ | 1.29 | 156.1 | 202.55 | 187.68 | -39.6 | [7 empty] | x̅ | 1.29 | 202.67 | 255.096 | 230.88 | 241.72 | 34.436
σ | 0.09055385 | 2.494738 | 1.538008 | 0.2701851 | 1.033813 | [7 empty] | σ | 0.09055385 | 1 | 0.9908078 | 0.5263079 | 1.051451 | [7 empty] | σ | 0.09055385 | 0.7705842 | 1.259972 | 1.056882 | 0.7049823 | 1.878704
σrel in % | 7.019678 | 1.182497 | 0.6058777 | 0.1111598 | 2.735824 | [7 empty] | σrel in % | 7.019678 | 0.640615 | 0.489167 | 0.2804283 | 2.65518 | [7 empty] | σrel in % | 7.019678 | 0.3802162 | 0.4939208 | 0.4577626 | 0.2916524 | 5.45564
1-EBT-PET-2 | [12 empty] | 1-EBT-PET-2 | [12 empty] | 1-EBT-PET-2
1 | 1.3 | 208.4 | 255.18 | 243 | 38.74 |  |  | x | s |  |  |  | 1 | 1.3 | 154.67 | 202.89 | 187.1 | -39.32 |  |  | x | s |  |  |  | 1 | 1.3 | 203.63 | 253.48 | 230.8 | 242.4 | 34.07 | 1<2 |  |  | s
2 | 1.46 | 207.23 | 254.74 | 242.8 | 38.71 |  |  | x | s |  |  |  | 2 | 1.46 | 154.69 | 203.1 | 187.8 | -40.45 |  |  | x | s |  |  |  | 2 | 1.46 | 203.37 | 251.68 | 231.5 | 242.4 | 34.92 | 1<2 |  |  | s
3 | 1.18 | 208.32 | 252.29 | 243 | 38.53 |  |  | x | s |  |  |  | 3 | 1.18 | 154.51 | 203.03 | 188 | -39.39 |  |  | x | s |  |  |  | 3 | 1.18 | 204.22 | 253.58 | 232.2 | 242.3 | 33.65 | 1<2 |  |  | s
4 | 1.29 | 208.3 | 254.7 | 242.6 | 39.8 |  |  | x | s |  |  |  | 4 | 1.29 | 155.61 | 202.26 | 187.5 | -39.68 |  |  | x | s |  |  |  | 4 | 1.29 | 203.7 | 254.75 | 232.8 | 242.4 | 34.67 | 1<2 |  |  | s
5 | 1.38 | 209.82 | 254.7 | 243 | 37.66 |  |  | x | s |  |  |  | 5 | 1.38 | 155.2 | 201.55 | 187.6 | -39.03 |  |  | x | s |  |  |  | 5 | 1.38 | 203.69 | 255.73 | 231.7 | 241.9 | 34.87 | 1<2 |  |  | s
x̅ | 1.322 | 208.414 | 254.322 | 242.88 | 38.688 | [7 empty] | x̅ | 1.322 | 154.936 | 202.566 | 187.6 | -39.574 | [7 empty] | x̅ | 1.322 | 203.722 | 253.844 | 231.8 | 242.28 | 34.436
σ | 0.1049762 | 0.9220521 | 1.153872 | 0.1788854 | 0.7618202 | [7 empty] | σ | 0.1049762 | 0.457362 | 0.6578982 | 0.3391165 | 0.5415072 | [7 empty] | σ | 0.1049762 | 0.3089822 | 1.521752 | 0.7516648 | 0.2167948 | 0.5543284
σrel in % | 7.94071 | 0.4424137 | 0.453705 | 0.07365178 | 1.969138 | [7 empty] | σrel in % | 7.94071 | 0.2951941 | 0.3247821 | 0.1807657 | 1.368341 | [7 empty] | σrel in % | 7.94071 | 0.1516685 | 0.5994833 | 0.324273 | 0.08948111 | 1.609735
1-EBT-PET-3 | [12 empty] | 1-EBT-PET-3 | [12 empty] | 1-EBT-PET-3
1 | 1.3 | 209.8 | 254.7 | 242.9 | 37.93 |  |  | x | s |  |  |  | 1 | 1.08 | 155.2 | 203.5 | 187.6 | -39.47 |  |  | x | s |  |  |  | 1 | 1.08 | 202 | 254.2 | 232 | 241.8 | 33.89 | 1<2 |  |  | s
2 | 1.3 | 210.07 | 254.7 | 242.9 | 37.65 |  |  | x | s |  |  |  | 2 | 1.28 | 155.27 | 203.36 | 188.3 | -38.5 |  |  | x | s |  |  |  | 2 | 1.28 | 202.2 | 254.06 | 232.2 | 241.1 | 33.58 | 1<2 |  |  | s
3 | 1.26 | 213.58 | 253.83 | 243.3 | 37.09 |  |  | x | s |  |  |  | 3 | 1.19 | 154.3 | 203.5 | 187.4 | -40.66 |  |  | x | s |  |  |  | 3 | 1.19 | 203.8 | 253.81 | 233.5 | 242.6 | 34.67 | 1<2 |  |  | s
4 | 1.26 | 213.29 | 254.66 | 243.3 | 38.13 |  |  | x | s |  |  |  | 4 | 1.23 | 158.77 | 203.88 | 188.2 | -39.41 |  |  | x | s |  |  |  | 4 | 1.23 | 203.71 | 254.2 | 232.3 | 242.7 | 35.54 | 1<2 |  |  | s
5 | 1.17 | 211.89 | 254.65 | 243.3 | 38.17 |  |  | x | s |  |  |  | 5 | 1.49 | 156.28 | 203.5 | 188.6 | -40.05 |  |  | x | s |  |  |  | 5 | 1.49 | 204.47 | 255.06 | 230.4 | 241.9 | 33.75 | 1<2 |  |  | s
x̅ | 1.258 | 211.726 | 254.508 | 243.14 | 37.794 | [7 empty] | x̅ | 1.254 | 155.964 | 203.548 | 188.02 | -39.618 | [7 empty] | x̅ | 1.254 | 203.236 | 254.266 | 232.08 | 242.02 | 34.286
σ | 0.05310367 | 1.75799 | 0.3796972 | 0.219089 | 0.4441621 | [7 empty] | σ | 0.151096 | 1.718118 | 0.1952434 | 0.501996 | 0.8042823 | [7 empty] | σ | 0.151096 | 1.080106 | 0.4715718 | 1.1077 | 0.6534524 | 0.8158615
σrel in % | 4.221278 | 0.8303139 | 0.1491887 | 0.09010818 | 1.175219 | [7 empty] | σrel in % | 12.04912 | 1.101612 | 0.0959201 | 0.2669908 | 2.030093 | [7 empty] | σrel in % | 12.04912 | 0.5314543 | 0.185464 | 0.4772925 | 0.2699993 | 2.379576
1-EBT-PET-4 | [12 empty] | 1-EBT-PET-4 | [12 empty] | 1-EBT-PET-4
1 | 1.08 | 214.2 | 255.56 | 242.7 | 38.31 |  |  | x | s |  |  |  | 1 | 1.08 | 158.5 | 202 | 187.5 | -39.81 |  |  | x | s |  |  |  | 1 | 1.08 | 206.5 | 253.35 | 232 | 242.3 | 34.27 | 1<2 |  |  | s
2 | 1.21 | 218.33 | 255.5 | 243.4 | 37.36 |  |  | x | s |  |  |  | 2 | 1.21 | 158.5 | 202.17 | 188.1 | -38.32 |  |  | x | s |  |  |  | 2 | 1.21 | 204.63 | 254.02 | 232.7 | 242.9 | 35.47 | 1<2 |  |  | s
3 | 1.07 | 214.86 | 255.5 | 241.9 | 35.42 |  |  | x |  |  |  |  | 3 | 1.07 | 158.5 | 202.13 | 187.9 | -39.17 |  |  | x | s |  |  |  | 3 | 1.07 | 205.95 | 252.88 | 233.7 | 241.9 | 34 | 1<2 |  |  | s
4 | 1.35 | 214.98 | 256.09 | 243.6 | 35.78 |  |  | x | s |  |  |  | 4 | 1.35 | 158.5 | 202.09 | 188.2 | -38.14 |  |  | x | s |  |  |  | 4 | 1.35 | 205.91 | 252.34 | 232.3 | 242.7 | 33.82 | 1<2 |  |  | s
5 | 1.49 | 214.62 | 255.22 | 243 | 37.6 |  |  | x | s |  |  |  | 5 | 1.49 | 158.5 | 201.92 | 189.5 | -39.03 |  |  | x | s |  |  |  | 5 | 1.49 | 205.897 | 255.59 | 234.2 | 242.1 | 35.52 | 1<2 |  |  | s
x̅ | 1.24 | 215.398 | 255.574 | 242.92 | 36.894 | [7 empty] | x̅ | 1.24 | 158.5 | 202.062 | 188.24 | -38.894 | [7 empty] | x̅ | 1.24 | 205.7774 | 253.636 | 232.98 | 242.38 | 34.616
σ | 0.1802776 | 1.665929 | 0.3173011 | 0.6685806 | 1.238378 | [7 empty] | σ | 0.1802776 | 0 | 0.101341 | 0.7536577 | 0.6767053 | [7 empty] | σ | 0.1802776 | 0.6892669 | 1.254843 | 0.9364828 | 0.4147288 | 0.8184314
σrel in % | 14.53851 | 0.7734191 | 0.1241523 | 0.2752267 | 3.356584 | [7 empty] | σrel in % | 14.53851 | 0 | 0.05015342 | 0.4003707 | 1.739871 | [7 empty] | σrel in % | 14.53851 | 0.3349575 | 0.4947415 | 0.4019584 | 0.1711069 | 2.364315

## 2-EBT-PET
1st Heating | [12 empty] | 1st Cooling | [12 empty] | 2nd Heating
Sample Name | Mass in mg | TStart in °C | TEnd in °C | Tm in °C | ∆Hm in Jg-1 | Peak Signal Characterisation | [6 empty] | Sample Name | Mass in mg | TStart in °C | TEnd in °C | Tc in °C | ∆Hc in Jg-1 | Peak Signal Characterisation | [6 empty] | Sample Name | Mass in mg | TStart in °C | TEnd in °C | Tm,1 in °C | Tm,,2 in °C | ∆Hm in Jg-1 | Peak Signal Characterisation
[6 empty] | Bimodal | Sharp Monodal | Wide Monodal | Left Tail | Right Tail | Left Shoulder | Right Shoulder | [6 empty] | Bimodal | Sharp Monodal | Wide Monodal | Left Tail | Right Tail | Left Shoulder | Right Shoulder | [7 empty] | Bimodal | Quasibimodal | Sharp Monodal | Wide Monodal | Left Tail | Right Tail | Left Shoulder | Right Shoulder
2-EBT-PET-1 | [12 empty] | 2-EBT-PET-1 | [12 empty] | 2-EBT-PET-1
1 | 1.5 | 214.6 | 256.3 | 241.5 | 39.21 |  |  | x | s |  |  |  | 1 | 1.5 | 158.5 | 205.1 | 190.1 | -42.18 |  |  | x | s |  |  |  | 1 | 1.5 | 205.5 | 256.33 |  | 241.8 | 36.42 |  | x |  |  | s
2 | 1.44 | 214.65 | 254.95 | 242.3 | 36.99 |  |  | x | s |  |  |  | 2 | 1.44 | 159 | 203.63 | 190 | -40.95 |  |  | x | s |  |  |  | 2 | 1.44 | 206 | 255.9 |  | 242.1 | 35.89 |  | x |  |  | s
3 | 1.49 | 214.6 | 252.69 | 242.2 | 38.05 |  |  | x | s |  |  |  | 3 | 1.49 | 160.5 | 202.79 | 191.2 | -41.76 |  |  | x | s |  |  |  | 3 | 1.49 | 206.14 | 254.51 |  | 241.8 | 37.06 |  | x |  |  | s
4 | 1.24 | 214.6 | 255.22 | 241.9 | 38.64 |  |  | x | s |  |  |  | 4 | 1.24 | 159 | 206.83 | 190.4 | -43.03 |  |  | x | s |  |  |  | 4 | 1.24 | 206.27 | 253.96 |  | 242.2 | 35.07 |  | x |  |  | s
5 | 1.3 | 214.6 | 254.88 | 242 | 38.61 |  |  | x | s |  |  |  | 5 | 1.3 | 159 | 205.98 | 191.1 | -42.63 |  |  | x | s |  |  |  | 5 | 1.3 | 206.19 | 254.51 |  | 242.4 | 36.68 |  | x |  |  | s
x̅ | 1.394 | 214.61 | 254.808 | 241.98 | 38.3 | [7 empty] | x̅ | 1.394 | 159.2 | 204.866 | 190.56 | -42.11 | [7 empty] | x̅ | 1.394 | 206.02 | 255.042 |  | 242.06 | 36.224
σ | 0.1173882 | 0.02236068 | 1.314066 | 0.3114482 | 0.8394046 | [7 empty] | σ | 0.1173882 | 0.7582875 | 1.657598 | 0.559464 | 0.8046428 | [7 empty] | σ | 0.1173882 | 0.3068387 | 1.016351 |  | 0.2607681 | 0.7727419
σrel in % | 8.420964 | 0.01041922 | 0.5157084 | 0.1287083 | 2.191657 | [7 empty] | σrel in % | 8.420964 | 0.4763113 | 0.8091131 | 0.2935894 | 1.910812 | [7 empty] | σrel in % | 8.420964 | 0.1489364 | 0.3985035 |  | 0.1077287 | 2.133232
2-EBT-PET-2 | [12 empty] | 2-EBT-PET-2 | [12 empty] | 2-EBT-PET-2
1 | 1.46 | 215.42 | 255.31 | 242.6 | 38.72 |  |  | x | s |  |  |  | 1 | 1.46 | 160.1 | 206.41 | 191.5 | -43.68 |  |  | x | s |  |  |  | 1 | 1.46 | 206.81 | 256.3 | 232.4 | 242.3 | 38.49 | 1<2 |  |  |  | s
2 | 1.45 | 215.23 | 255.05 | 241.5 | 37.38 |  |  | x | s |  |  |  | 2 | 1.45 | 160.11 | 206.41 | 190.6 | -42.03 |  |  | x | s |  |  |  | 2 | 1.45 | 207.5 | 252.7 | 233.1 | 241.5 | 35.55 | 1<2 |  |  |  | s
3 | 1.27 | 215.74 | 255.02 | 242 | 36.08 |  |  | x | s |  |  |  | 3 | 1.27 | 160.1 | 207.7 | 191.6 | -41.89 |  |  | x | s |  |  |  | 3 | 1.27 | 203.8 | 252.6 | 232.7 | 241.1 | 35.93 | 1<2 |  |  |  | s
4 | 1.38 | 215.94 | 252.99 | 241.6 | 36.55 |  |  | x | s |  |  |  | 4 | 1.38 | 160.1 | 206.68 | 191.2 | -41.69 |  |  | x | s |  |  |  | 4 | 1.38 | 206.57 | 256.07 | 232.4 | 242.8 | 36.16 | 1<2 |  |  |  | s
5 | 1.35 | 215.91 | 253.58 | 242 | 36.99 |  |  | x | s |  |  |  | 5 | 1.35 | 160.1 | 206.45 | 190.9 | -42.69 |  |  | x | s |  |  |  | 5 | 1.35 | 207.1 | 255.1 | 233 | 241.7 | 35.58 | 1<2 |  |  |  | s
x̅ | 1.382 | 215.648 | 254.39 | 241.94 | 37.144 | [7 empty] | x̅ | 1.382 | 160.102 | 206.73 | 191.16 | -42.396 | [7 empty] | x̅ | 1.382 | 206.356 | 254.554 | 232.72 | 241.88 | 36.342
σ | 0.0779102 | 0.3118814 | 1.036219 | 0.4335897 | 1.005997 | [7 empty] | σ | 0.0779102 | 0.004472136 | 0.5537599 | 0.4159327 | 0.8098642 | [7 empty] | σ | 0.0779102 | 1.470316 | 1.795851 | 0.3271085 | 0.6723095 | 1.227261
σrel in % | 5.637497 | 0.1446252 | 0.4073348 | 0.1792137 | 2.70837 | [7 empty] | σrel in % | 5.637497 | 0.002793304 | 0.2678662 | 0.2175835 | 1.910237 | [7 empty] | σrel in % | 5.637497 | 0.7125144 | 0.7054891 | 0.1405588 | 0.2779517 | 3.376978
2-EBT-PET-3 | [12 empty] | 2-EBT-PET-3 | [12 empty] | 2-EBT-PET-3
1 | 1.43 | 214.6 | 252.68 | 241.3 | 37.81 |  |  | x | s |  |  |  | 1 | 1.43 | 160.5 | 206.6 | 190.4 | -42.93 |  |  | x | s |  |  |  | 1 | 1.43 | 206.04 | 252.92 | 232.1 | 241.9 | 36.8 | 1<2 |  |  |  | s
2 | 1.46 | 214.6 | 254.35 | 241.1 | 37.42 |  |  | x | s |  |  |  | 2 | 1.46 | 160.5 | 206.6 | 190.7 | -42.51 |  |  | x | s |  |  |  | 2 | 1.46 | 207.25 | 253.6 | 233 | 241.3 | 34.98 | 1<2 |  |  |  | s
3 | 1.51 | 214.6 | 252.21 | 242.2 | 37.21 |  |  | x | s |  |  |  | 3 | 1.51 | 160.5 | 206.6 | 192.1 | -42.63 |  |  | x | s |  |  |  | 3 | 1.51 | 208.88 | 254 | 231.9 | 241 | 34.84 | 1<2 |  |  |  | s
4 | 1.19 | 214.6 | 254.3 | 241.7 | 38.6 |  |  | x | s |  |  |  | 4 | 1.19 | 160.5 | 206.6 | 191 | -42.87 |  |  | x | s |  |  |  | 4 | 1.19 | 207.65 | 254 | 230.9 | 241.4 | 35.48 | 1<2 |  |  |  | s
5 | 1.23 | 214.77 | 254.3 | 241.4 | 36.81 |  |  | x | s |  |  |  | 5 | 1.23 | 160.5 | 207.03 | 189.9 | -42.02 |  |  | x | s |  |  |  | 5 | 1.23 | 207.93 | 253.98 | 231.7 | 242.3 | 33.78 | 1<2 |  |  |  | s
x̅ | 1.364 | 214.634 | 253.568 | 241.54 | 37.57 | [7 empty] | x̅ | 1.364 | 160.5 | 206.686 | 190.82 | -42.592 | [7 empty] | x̅ | 1.364 | 207.55 | 253.7 | 231.92 | 241.58 | 35.176
σ | 0.1441527 | 0.07602631 | 1.038735 | 0.427785 | 0.6797426 | [7 empty] | σ | 0.1441527 | 0 | 0.1923018 | 0.8228001 | 0.3629325 | [7 empty] | σ | 0.1441527 | 1.036026 | 0.468188 | 0.7563068 | 0.5167204 | 1.098854
σrel in % | 10.56838 | 0.03542137 | 0.4096474 | 0.1771073 | 1.80927 | [7 empty] | σrel in % | 10.56838 | 0 | 0.09304058 | 0.4311917 | 0.8521142 | [7 empty] | σrel in % | 10.56838 | 0.4991694 | 0.1845439 | 0.3261068 | 0.2138921 | 3.123874
2-EBT-PET-4 | [12 empty] | 2-EBT-PET-4 | [12 empty] | 2-EBT-PET-4
1 | 1.33 | 214.59 | 252.38 | 241.8 | 35.99 |  |  | x | s |  |  |  | 1 | 1.33 | 160.6 | 206 | 191.2 | -41.38 |  |  | x | s |  |  |  | 1 | 1.33 | 204.8 | 253.9 | 232.5 | 242.1 | 34.58 | 1<2 |  |  |  | s
2 | 1.45 | 214.5 | 254 | 241.6 | 37.5 |  |  | x | s |  |  |  | 2 | 1.45 | 160.6 | 206.07 | 190.8 | -42.36 |  |  | x | s |  |  |  | 2 | 1.45 | 205.79 | 254.94 |  | 241.8 | 35.26 |  | x |  |  | s
3 | 1.44 | 214.5 | 253.4 | 241.9 | 38.28 |  |  | x | s |  |  |  | 3 | 1.44 | 160.6 | 206.43 | 190.6 | -42.89 |  |  | x | s |  |  |  | 3 | 1.44 | 206.8 | 255.31 | 231.7 | 242 | 35.33 | 1<2 |  |  |  | s
4 | 1.49 | 214.5 | 253.86 | 241.4 | 38.03 |  |  | x | s |  |  |  | 4 | 1.49 | 160.6 | 206 | 191.1 | -43.09 |  |  | x | s |  |  |  | 4 | 1.49 | 206.7 | 254.29 |  | 241.5 | 36.77 |  | x |  |  | s
5 | 1.44 | 214.5 | 252.53 | 241.2 | 38.28 |  |  | x | s |  |  |  | 5 | 1.44 | 160.44 | 206.17 | 191.6 | -42.12 |  |  | x | s |  |  |  | 5 | 1.44 | 206.12 | 253.39 |  | 241.9 | 36.57 |  | x |  |  | s
x̅ | 1.43 | 214.518 | 253.234 | 241.58 | 37.616 | [7 empty] | x̅ | 1.43 | 160.568 | 206.134 | 191.06 | -42.368 | [7 empty] | x̅ | 1.43 | 206.042 | 254.366 | 232.1 | 241.86 | 35.702
σ | 0.05958188 | 0.04024922 | 0.7468467 | 0.2863564 | 0.9631355 | [7 empty] | σ | 0.05958188 | 0.07155418 | 0.1795272 | 0.3847077 | 0.6766609 | [7 empty] | σ | 0.05958188 | 0.8092713 | 0.7739703 | 0.5656854 | 0.2302173 | 0.9336327
σrel in % | 4.166565 | 0.01876263 | 0.2949236 | 0.1185348 | 2.560441 | [7 empty] | σrel in % | 4.166565 | 0.04456316 | 0.08709245 | 0.2013544 | 1.597104 | [7 empty] | σrel in % | 4.166565 | 0.3927701 | 0.3042743 | 0.2437249 | 0.09518618 | 2.615071

## 3-EBT-PET
1st Heating | [12 empty] | 1st Cooling | [12 empty] | 2nd Heating
Sample Name | Mass in mg | TStart in °C | TEnd in °C | Tm in °C | ∆Hm in Jg-1 | Peak Signal Characterisation | [6 empty] | Sample Name | Mass in mg | TStart in °C | TEnd in °C | Tc in °C | ∆Hc in Jg-1 | Peak Signal Characterisation | [6 empty] | Sample Name | Mass in mg | TStart in °C | TEnd in °C | Tm,1 in °C | ∆Hm in Jg-1 | Peak Signal Characterisation
[6 empty] | Bimodal | Sharp Monodal | Wide Monodal | Left Tail | Right Tail | Left Shoulder | Right Shoulder | [6 empty] | Bimodal | Sharp Monodal | Wide Monodal | Left Tail | Right Tail | Left Shoulder | Right Shoulder | [6 empty] | Bimodal | Quasibimodal | Sharp Monodal | Wide Monodal | Left Tail | Right Tail | Left Shoulder | Right Shoulder
3-EBT-PET-1 | [12 empty] | 3-EBT-PET-1 | [12 empty] | 3-EBT-PET-1
1 | 1.41 | 213.73 | 255.6 | 240.1 | 38.83 |  |  | x | s |  |  |  | 1 | 1.41 | 157.9 | 205.18 | 190 | -43.42 |  |  | x | s |  | x | x | 1 | 1.41 | 203.42 | 254.05 | 240.2 | 36.89 |  |  |  | x | s
2 | 1.16 | 213.6 | 252.08 | 240.2 | 38.33 |  |  | x | s |  |  |  | 2 | 1.16 | 158.23 | 205.297 | 190.1 | -42.08 |  |  | x | s |  | x |  | 2 | 1.16 | 203.3 | 255.886 | 239.5 | 37.93 |  |  |  | x | s
3 | 1.47 | 213.86 | 253.99 | 239.8 | 38.99 |  |  | x | s |  |  |  | 3 | 1.47 | 157.74 | 204.66 | 190.5 | -44.69 |  |  | x | s |  | x | x |  | 1.47 | 203.279 | 250.93 | 241.3 | 37.43 |  |  |  | x | s
4 | 1.3 | 213.185 | 250.7 | 240 | 37.82 |  |  | x | s |  |  |  | 4 | 1.3 | 157.9 | 205.02 | 189.6 | -42.41 |  |  | x | s |  |  |  | 4 | 1.3 | 206.43 | 252.99 | 239.7 | 37.4 |  |  |  | x | s
5 | 1.21 | 212.5 | 254.59 | 239.5 | 37.35 |  |  | x | s |  |  |  | 5 | 1.21 | 157.9 | 204.97 | 189.8 | -43.44 |  |  | x | s |  |  |  | 5 | 1.21 | 205.65 | 255.43 | 241.2 | 36.56 |  |  |  | x | s
x̅ | 1.31 | 213.375 | 253.392 | 239.92 | 38.264 | [7 empty] | x̅ | 1.31 | 157.934 | 205.0254 | 190 | -43.208 | [7 empty] | x̅ | 1.31 | 204.4158 | 253.8572 | 240.38 | 37.242
σ | 0.1305756 | 0.5508176 | 1.977137 | 0.2774887 | 0.6863527 | [7 empty] | σ | 0.1305756 | 0.1793878 | 0.242014 | 0.3391165 | 1.025217 | [7 empty] | σ | 0.1305756 | 1.509072 | 1.996712 | 0.8348653 | 0.529783
σrel in % | 9.967607 | 0.2581453 | 0.7802681 | 0.1156589 | 1.79373 | [7 empty] | σrel in % | 9.967607 | 0.1135841 | 0.118041 | 0.1784824 | -2.372748 | [7 empty] | σrel in % | 9.967607 | 0.7382365 | 0.7865493 | 0.3473106 | 1.422542
3-EBT-PET-2 | [12 empty] | 3-EBT-PET-2 | [12 empty] | 3-EBT-PET-2
1 | 1.38 | 212.7 | 254.7 | 240.1 | 38.06 |  |  | x | s |  |  |  | 1 | 1.38 | 161.89 | 207 | 191.3 | -43.16 |  |  | x | s |  |  |  | 1 | 1.38 | 204.58 | 256.23 | 240.7 | 36.92 |  |  |  | x | s
2 | 1.26 | 212.7 | 252.75 | 240.2 | 37.56 |  |  | x | s |  |  |  | 2 | 1.26 | 160.24 | 207.8 | 190.8 | -44.84 |  |  | x | s |  |  |  | 2 | 1.26 | 204.42 | 255.39 | 240.5 | 35.36 |  |  |  | x | s
3 | 1.41 | 212.68 | 254.38 | 240.9 | 37.95 |  |  | x | s |  |  |  | 3 | 1.41 | 161.91 | 207.09 | 190.5 | -43.37 |  |  | x | s |  |  |  | 3 | 1.41 | 204.8 | 251.69 | 241.2 | 37.2 |  |  |  | x | s
4 | 1.45 | 212.76 | 254.58 | 240.6 | 38.47 |  |  | x | s |  |  |  | 4 | 1.45 | 164.2 | 206.21 | 191.5 | -42.69 |  |  | x | s |  |  |  | 4 | 1.45 | 203.83 | 254.45 | 241.4 | 37.01 |  |  |  | x | s
5 | 1.34 | 212.7 | 254.7 | 240.1 | 38.31 |  |  | x | s |  |  |  | 5 | 1.34 | 159.7 | 207.42 | 190.3 | -44.7 |  |  | x | s |  |  |  | 5 | 1.34 | 205.91 | 252.51 | 241 | 36.71 |  |  |  | x | s
x̅ | 1.368 | 212.708 | 254.222 | 240.38 | 38.07 | [7 empty] | x̅ | 1.368 | 161.588 | 207.104 | 190.88 | -43.752 | [7 empty] | x̅ | 1.368 | 204.708 | 254.054 | 240.96 | 36.64
σ | 0.07259477 | 0.0303315 | 0.8331987 | 0.3563706 | 0.3507848 | [7 empty] | σ | 0.07259477 | 1.760616 | 0.590449 | 0.5118594 | 0.962637 | [7 empty] | σ | 0.07259477 | 0.7621483 | 1.913708 | 0.3646917 | 0.7369193
σrel in % | 5.306635 | 0.01425969 | 0.3277445 | 0.148253 | 0.9214206 | [7 empty] | σrel in % | 5.306635 | 1.089571 | 0.2850978 | 0.2681577 | -2.200213 | [7 empty] | σrel in % | 5.306635 | 0.37231 | 0.7532684 | 0.1513495 | 2.011243
3-EBT-PET-3 | [12 empty] | 3-EBT-PET-3 | [12 empty] | 3-EBT-PET-3
1 | 1.25 | 214.78 | 253.01 | 240.5 | 37.73 |  |  | x | s |  |  |  | 1 | 1.25 | 162.87 | 207.12 | 191 | -44.41 |  |  | x | s |  |  |  | 1 | 1.25 | 204.73 | 251.67 | 239.9 | 35.14 |  |  |  | x | s
2 | 1.5 | 213.6 | 253.2 | 240 | 37.52 |  |  | x | s |  |  |  | 2 | 1.5 | 162.09 | 207.6 | 190 | -43.76 |  |  | x | s |  |  |  | 2 | 1.5 | 206.78 | 253.53 | 241.2 | 35.51 |  | x |  |  | s
3 | 1.49 | 214.02 | 252.89 | 240.7 | 37.22 |  |  | x | s |  |  |  | 3 | 1.49 | 161.49 | 207.6 | 190.5 | -43.82 |  |  | x | s |  |  |  | 3 | 1.49 | 205.21 | 250.62 | 240.6 | 37.09 |  |  |  | x | s
4 | 1.26 | 213.99 | 252.88 | 241.5 | 35.63 |  |  | x | s |  |  |  | 4 | 1.26 | 161.78 | 207.11 | 191.5 | -41.56 |  |  | x | s |  |  |  | 4 | 1.26 | 205.41 | 251.9 | 240.8 | 34.31 |  | x |  |  | s
5 | 1.23 | 213.6 | 253.26 | 239.2 | 41.03 |  |  | x | s |  |  |  | 5 | 1.23 | 164.09 | 206.5 | 190 | -48.57 |  |  | x | s |  |  |  | 5 | 1.23 | 206 | 252 | 239.9 | 40.51 |  |  |  | x | s
x̅ | 1.346 | 213.998 | 253.048 | 240.38 | 37.826 | [7 empty] | x̅ | 1.346 | 162.464 | 207.186 | 190.6 | -44.424 | [7 empty] | x̅ | 1.346 | 205.626 | 251.944 | 240.48 | 36.512
σ | 0.1364918 | 0.4818921 | 0.1751285 | 0.8526429 | 1.972189 | [7 empty] | σ | 0.1364918 | 1.044643 | 0.45374 | 0.6519202 | 2.559185 | [7 empty] | σ | 0.1364918 | 0.7896392 | 1.042655 | 0.5718391 | 2.452207
σrel in % | 10.14055 | 0.2251853 | 0.06920763 | 0.3547063 | 5.213845 | [7 empty] | σrel in % | 10.14055 | 0.643 | 0.2190013 | 0.3420358 | -5.760817 | [7 empty] | σrel in % | 10.14055 | 0.3840172 | 0.4138441 | 0.2377907 | 6.716168
3-EBT-PET-4 | [12 empty] | 3-EBT-PET-4 | [12 empty] | 3-EBT-PET-4
1 | 1.18 | 211.1 | 253.4 | 240.3 | 37.17 |  |  | x | s |  |  |  | 1 | 1.18 | 163.2 | 208.05 | 188.5 | -41.04 |  |  | x | s |  |  |  | 1 | 1.18 | 205.46 | 254.29 | 239.9 | 36.62 |  |  |  | x | s
2 | 1.27 | 210.1 | 253.03 | 239.4 | 38.96 |  |  | x | s |  |  |  | 2 | 1.27 | 163.2 | 208.5 | 189.6 | -43.18 |  |  | x | s |  |  |  | 2 | 1.27 | 201.99 | 251.99 | 239.9 | 36.95 |  |  |  | x | s
3 | 1.3 | 207.6 | 254.5 | 240.1 | 39.44 |  |  | x | s |  |  |  | 3 | 1.3 | 162.8 | 207.63 | 190.2 | -43.28 |  |  | x | s |  |  |  | 3 | 1.3 | 202.37 | 251.33 | 240 | 36.87 |  |  |  | x | s
4 | 1.21 | 209.1 | 254.46 | 239.9 | 39.22 |  |  | x | s |  |  |  | 4 | 1.21 | 163.2 | 208.39 | 190.4 | -42.31 |  |  | x | s |  |  |  | 4 | 1.21 | 198.86 | 256.1 | 239.3 | 36.3 |  |  |  | x | s
5 | 1.15 | 209.14 | 254.32 | 239.6 | 39.75 |  |  | x | s |  |  |  | 5 | 1.15 | 161.9 | 208.29 | 189.5 | -43.27 |  |  | x | s |  |  |  | 5 | 1.15 | 201.98 | 250.86 | 240.2 | 37.02 |  |  |  | x | s
x̅ | 1.222 | 209.408 | 253.942 | 239.86 | 38.908 | [7 empty] | x̅ | 1.222 | 162.86 | 208.172 | 189.64 | -42.616 | [7 empty] | x̅ | 1.222 | 202.132 | 252.914 | 239.86 | 36.752
σ | 0.06220932 | 1.30166 | 0.6797205 | 0.3646917 | 1.013987 | [7 empty] | σ | 0.06220932 | 0.5639149 | 0.345572 | 0.7436397 | 0.970067 | [7 empty] | σ | 0.06220932 | 2.338882 | 2.215046 | 0.3361547 | 0.2943977
σrel in % | 5.090779 | 0.6215906 | 0.2676676 | 0.1520435 | 2.606115 | [7 empty] | σrel in % | 5.090779 | 0.3462575 | 0.1660031 | 0.3921323 | -2.276298 | [7 empty] | σrel in % | 5.090779 | 1.157106 | 0.8758101 | 0.1401462 | 0.8010386